## Metals
SNo | Total NO of Datapoints | Name | UNS | Condition | Family | Yield Strength (Mpa) | Ultimate Strength (MPa) | Young's Modulus (GPa) | Percentage Elongation (%) | Poisson's ratio | Density (g/cm3) | N'(Cycles to Failure) | Stress Vs Number of Cycle Curve (S-N Cuvre) | Fatigue Strength/ Endurance Strength (MPa) | Notch Sensitivity Factor | Stress Vs Strain data | Isotropic Thermal Conductivity (K) | Temp dependent Thermal Conductivity | Orthotropic Thermal Conductivity (Kx) | Orthotropic Thermal Conductivity (Ky) | Orthotropic Thermal Conductivity (Kz) | Isotropic Coefficient of Thermal Expansion (α) | Orthotropic Coefficient of Thermal Expansion (αx) | Orthotropic Coefficient of Thermal Expansion (αy) | Orthotropic Coefficient of Thermal Expansion (αz) | Resources/References | Citations | Filename (DP = DataPoint)
1 | 1 | Grade 2 Pure Titanium | R50400 | Annealed | Titanium | 275 Mpa | 344 MPa | 103 GPa | 20% | 0.37 | 4.51 g/cm³ | NA | NA | NA | NA | NA | 16.4 W/mK | NA |  |  |  | 8.6 × 10^-5 |  |  |  | https://docs.google.com/document/d/1isexL4B5cpslZWGowIsfyyr3BIgOZXCD/edit?usp=sharing&ouid=112730867378436892608&rtpof=true&sd=true https://www.fushunspecialsteel.com/a-guide-to-titanium-grade-2/ | Lee, H., & Lee, H. (2023, December 11). A guide to Titanium Grade 2 ¦ Fushun Special Steel. Fushun Special Steel Co., Ltd. - Professional Supplier of Special Steel, and Manufacturer of Tool Steel ¦ Manufacturer of Tool Steel, Stainless Steel, Nickel Alloy, Alloy Steel. | A Guide To Titanium Grade 2
| 2 |  | R50400 | Annealed | Titanium | 340 MPa | 430 MPa | 102 GPa | 28% | 0.34 | 4.51 g/cm³ | NA | NA | 240 MPa (Kt (stress concentration factor) = 2.7) | NA | NA | 16.4 W/mK | NA |  | - | - | 8.6 × 10^-6 | - | - | - | https://docs.google.com/document/d/1k_BDWfuRj31i3OpikISDE2rXJuNNL3zk/edit?usp=sharing&ouid=112730867378436892608&rtpof=true&sd=true | MatWeb. (n.d.-b). https://www.matweb.com/search/DataSheet.aspx?Mat GUID=49a4b764217b44ee953205822af5fbc9&ckck=1 | Grade 2 Pure Titanium-2nd DP
| 3 |  | R50400 | Annealed | Titanium | 275 MPa | 344 MPa | 105 GPa | 20 % | 0.37 | 4.51 g/cm³ | NA | NA | 300 MPa (1E+7 cycles Unnotched) 425 MPa (30000 cycles Unntoched) | 114 Joules | NA | 16.4 W/mK | NA |  | - | - | 8.6 × 10^-6 | - | - | - | https://docs.google.com/document/d/1s9BYLJnh0KNFOD2W0wQt8gdsB03Ms3ex/edit?usp=sharing&ouid=112730867378436892608&rtpof=true&sd=true | Materials Properties Handbook: Titanium Alloys, R. Boyer, G. Welsch, and E. W. Collings, eds. ASM International, Materials Park, OH, 1994. Structural Alloys Handbook, 1996 edition, John M. (Tim) Holt, Technical Ed; C. Y. Ho, Ed., CINDAS/Purdue University, West Lafayette, IN, 1996. | Grade 2 Pure Titanium-3rd DP
| 4 |  | R50400 | Annealed | Titanium | 344.73 Mpa | 482.63 MPA | 102.73 GPa | 30% | 0.35 | 4.5117 g/cm³ | NA | NA | NA | NA | NA | 16.4 W/mK | NA |  | - | - | 8.6 × 10^-6 | - | - | - | https://www.hpmetals.com/-/media/ametekhpmetals/files/titanium-strip--foil-brochure.pdf?la=en&revision=d9a132da-9089-4d4e-811a-d7df4008832c&hash=DE95D7DB839D88BDC6AA2414C22D7224&utm_source=https://www.google.com/&utm_medium=undefined https://docs.google.com/document/d/1s9BYLJnh0KNFOD2W0wQt8gdsB03Ms3ex/edit?usp=sharing&ouid=112730867378436892608&rtpof=true&sd=true | Hamilton Precision Metals. (n.d.). TITANIUM STRIP AND FOIL. https://www.hpmetals.com/-/media/ametekhpmetals/files/titanium-strip--foil -brochure.pdf?la=en&revision=d9a132da-9089-4d4e-811a d7df4008832c&hash=DE95D7DB839D88BDC6AA2414C22D7224&utm_source=https://www.google.com/&utm_medium=undefined | TITANIUM STRIP AND FOIL Ti GRADES 1, 2, 4, AND 9
| 5 |  | R50400 | Annealed | Titanium | 367 MPa | 473 MPa | 105 GPa | 20% | 0.34 | 4.5 g/cm³ | NA | NA | NA | NA | https://drive.google.com/file/d/11v8UI0ONF0ivIc6rLiduv5A9QcQwO3X_/view?usp=sharing | NA | NA |  | - | - | 8.6 × 10^-6 | - | - | - | https://drive.google.com/file/d/11v8UI0ONF0ivIc6rLiduv5A9QcQwO3X_/view?usp=sharing | Gatea, Shakir & Lu, Bin & Chen, Jun & Ou, H. & Mccartney, David. (2019). Investigation of the effect of forming parameters in incremental sheet forming using a micromechanics based damage model. International Journal of Material Forming. 12. 10.1007/s12289-018-1434-3. | Grade 2 Pure Titanium-5th DP
| 6 |  | R50400 | Annealed | Titanium | 338 MPa | 452 MPa | 105 GPa | 28% | 0.34 | 4.51 g/cm³ | NA | https://drive.google.com/file/d/1_eWUBL16LOWswoyFUJJ-I0dkaEnQJNHA/view?usp=sharing | 45% of the Ultimate Tensile Strength, which is approximately 203.4 MPa | NA | https://drive.google.com/file/d/1_eWUBL16LOWswoyFUJJ-I0dkaEnQJNHA/view?usp=sharing | 14.99 W/mK | NA |  | - | - | 8.6 × 10^-6 | - | - | - | https://drive.google.com/file/d/1_eWUBL16LOWswoyFUJJ-I0dkaEnQJNHA/view?usp=sharing https://drive.google.com/file/d/1XvPdSLHfH4oCwCbY_yEjfA0ZuDlYIHss/view?usp=drive_link | Mjali, Kadephi. (2020). Fatigue life prediction of laser and mechanically formed commercially pure grade 2 titanium alloy plates. Procedia Manufacturing. 48. 256-266. 10.1016/j.promfg.2020.05.046. | Grade 2 Pure Titanium-6th DP_1 Grade 2 Pure Titanium-6th DP_2
| 7 |  | R50400 | Annealed | Titanium | 345 MPa | 485 MPa | 110 Gpa | Minimum - 20% Typical - 28 % | 0.34 | 4.5 g/cm³ | NA | NA | NA | NA | NA | 21.9 W/mK | NA |  | - | - | 8.6 × 10^-6 | - | - | - | https://drive.google.com/file/d/1gjCfwtowEFcffWLD2Sai0XR9PcwA1uql/view?usp=drive_link | AZoM. (2013, July 5). Grade 2 Unalloyed TI (“Pure”) 50A (UNS R50400). | Grade 2 Pure Titanium-7th DP
FALSE