## Metals
SNo | Total NO of Datapoints | Name | UNS | Condition | Family | Yield Strength (Mpa) | Ultimate Strength (MPa) | Young's Modulus (GPa) | Percentage Elongation (%) | Poisson's ratio | Density (g/cm3) | N'(Cycles to Failure) | Stress Vs Number of Cycle Curve (S-N Cuvre) | Fatigue Strength/ Endurance Strength (MPa) | Notch Sensitivity Factor | Stress Vs Strain data | Isotropic Thermal Conductivity (K) | Temp dependent Thermal Conductivity | Orthotropic Thermal Conductivity (Kx) | Orthotropic Thermal Conductivity (Ky) | Orthotropic Thermal Conductivity (Kz) | Isotropic Coefficient of Thermal Expansion (α) | Orthotropic Coefficient of Thermal Expansion (αx) | Orthotropic Coefficient of Thermal Expansion (αy) | Orthotropic Coefficient of Thermal Expansion (αz) | Resources/References | Citations | Filename (DP = DataPoint)
1 | 1 | Grade 2 Pure Titanium | R50400 | Annealed | Titanium | 275 Mpa | 344 Mpa to 344-352 Mpa | 103 Gpa to 105-120 Gpa | 20% | 0.37 to NA | 4.51 g/cm³ to 4.5-4.51 g/cm³ | NA | NA | NA | NA | NA | 16.4 W/mK | NA |  |  |  | 8.6 × 10^-5 |  |  |  | https://docs.google.com/document/d/1isexL4B5cpslZWGowIsfyyr3BIgOZXCD/edit?usp=sharing&ouid=112730867378436892608&rtpof=true&sd=true https://www.fushunspecialsteel.com/a-guide-to-titanium-grade-2/ | Lee, H., & Lee, H. (2023, December 11). A guide to Titanium Grade 2 ¦ Fushun Special Steel. Fushun Special Steel Co., Ltd. - Professional Supplier of Special Steel, and Manufacturer of Tool Steel ¦ Manufacturer of Tool Steel, Stainless Steel, Nickel Alloy, Alloy Steel. | A Guide To Titanium Grade 2
| 2 |  | R50400 | Annealed | Titanium | 340 MPa | 430 MPa | 102 GPa | 28% | 0.34 to NA | 4.51 g/cm³ | NA | NA | 240 MPa (Kt (stress concentration factor) = 2.7) to NA | NA | NA | 16.4 W/mK to NA | NA |  | - | - | 8.6 × 10^-6 to NA | - | - | - | https://docs.google.com/document/d/1k_BDWfuRj31i3OpikISDE2rXJuNNL3zk/edit?usp=sharing&ouid=112730867378436892608&rtpof=true&sd=true | MatWeb. (n.d.-b). https://www.matweb.com/search/DataSheet.aspx?Mat GUID=49a4b764217b44ee953205822af5fbc9&ckck=1 | Grade 2 Pure Titanium-2nd DP
| 3 |  | R50400 | Annealed | Titanium | 275 Mpa to 275-410 | 344 MPa | 105 GPa | 20 % | 0.37 | 4.51 g/cm³ | NA | NA | 300 MPa (1E+7 cycles Unnotched) 425 MPa (30000 cycles Unntoched) | 114 Joules to NA | NA | 16.4 W/mK | NA |  | - | - | 8.6 × 10^-6 to 8.6-9.7 × 10^-6 | - | - | - | https://docs.google.com/document/d/1s9BYLJnh0KNFOD2W0wQt8gdsB03Ms3ex/edit?usp=sharing&ouid=112730867378436892608&rtpof=true&sd=true | Materials Properties Handbook: Titanium Alloys, R. Boyer, G. Welsch, and E. W. Collings, eds. ASM International, Materials Park, OH, 1994. Structural Alloys Handbook, 1996 edition, John M. (Tim) Holt, Technical Ed; C. Y. Ho, Ed., CINDAS/Purdue University, West Lafayette, IN, 1996. | Grade 2 Pure Titanium-3rd DP
| 4 |  | R50400 | Annealed | Titanium | 344.73 Mpa to 275 Mpa | 482.63 MPa to 345 MPa | 102.73 Gpa to NA | 30% to 20% | 0.35 to NA | 4.5117 g/cm³ | NA | NA | NA | NA | NA | 16.4 W/mK to 16.0 | NA |  | - | - | 8.6 × 10^-6 to 8.6-9.2 × 10^-6 | - | - | - | https://www.hpmetals.com/-/media/ametekhpmetals/files/titanium-strip--foil-brochure.pdf?la=en&revision=d9a132da-9089-4d4e-811a-d7df4008832c&hash=DE95D7DB839D88BDC6AA2414C22D7224&utm_source=https://www.google.com/&utm_medium=undefined https://docs.google.com/document/d/1s9BYLJnh0KNFOD2W0wQt8gdsB03Ms3ex/edit?usp=sharing&ouid=112730867378436892608&rtpof=true&sd=true | Hamilton Precision Metals. (n.d.). TITANIUM STRIP AND FOIL. https://www.hpmetals.com/-/media/ametekhpmetals/files/titanium-strip--foil -brochure.pdf?la=en&revision=d9a132da-9089-4d4e-811a d7df4008832c&hash=DE95D7DB839D88BDC6AA2414C22D7224&utm_source=https://www.google.com/&utm_medium=undefined | TITANIUM STRIP AND FOIL Ti GRADES 1, 2, 4, AND 9
| 5 |  | R50400 | Annealed | Titanium | 367 MPa | 473 MPa | 105 GPa | 20% to 23.7% | 0.34 | 4.5 g/cm³ | NA | NA | NA | NA | https://drive.google.com/file/d/11v8UI0ONF0ivIc6rLiduv5A9QcQwO3X_/view?usp=sharing | NA | NA |  | - | - | 8.6 × 10^-6 to NA | - | - | - | https://drive.google.com/file/d/11v8UI0ONF0ivIc6rLiduv5A9QcQwO3X_/view?usp=sharing | Gatea, Shakir & Lu, Bin & Chen, Jun & Ou, H. & Mccartney, David. (2019). Investigation of the effect of forming parameters in incremental sheet forming using a micromechanics based damage model. International Journal of Material Forming. 12. 10.1007/s12289-018-1434-3. | Grade 2 Pure Titanium-5th DP
| 6 |  | R50400 | Annealed | Titanium | 338 Mpa | 452 MPa | 105 Gpa to NA | 28% | 0.34 to NA | 4.51 g/cm³ to NA | NA | https://drive.google.com/file/d/1_eWUBL16LOWswoyFUJJ-I0dkaEnQJNHA/view?usp=sharing | 45% of the Ultimate Tensile Strength, which is approximately 203.4 Mpa to NA | NA | https://drive.google.com/file/d/1_eWUBL16LOWswoyFUJJ-I0dkaEnQJNHA/view?usp=sharing | 14.99 W/mK | NA |  | - | - | 8.6 × 10^-6 to NA | - | - | - | https://drive.google.com/file/d/1_eWUBL16LOWswoyFUJJ-I0dkaEnQJNHA/view?usp=sharing https://drive.google.com/file/d/1XvPdSLHfH4oCwCbY_yEjfA0ZuDlYIHss/view?usp=drive_link | Mjali, Kadephi. (2020). Fatigue life prediction of laser and mechanically formed commercially pure grade 2 titanium alloy plates. Procedia Manufacturing. 48. 256-266. 10.1016/j.promfg.2020.05.046. | Grade 2 Pure Titanium-6th DP_1 Grade 2 Pure Titanium-6th DP_2
| 7 |  | R50400 | Annealed | Titanium | 345 MPa | 485 MPa | 110 Gpa to 105-120 Gpa | Minimum - 20% Typical - 28 % | 0.34 to 0.34-0.40 | 4.5 g/cm³ | NA | NA | NA | NA | NA | 21.9 W/mK | NA |  | - | - | 8.6 × 10^-6 | - | - | - | https://drive.google.com/file/d/1gjCfwtowEFcffWLD2Sai0XR9PcwA1uql/view?usp=drive_link | AZoM. (2013, July 5). Grade 2 Unalloyed TI (“Pure”) 50A (UNS R50400). | Grade 2 Pure Titanium-7th DP
2 | 1 | 17-4 PH SS | S17400 | H900 | Stainless Steel | 1170 MPa | 1310 MPa | 201 GPa | 10% | 2.8 to NA | 7.81 g/cm³ to 7.81-7.83 g/cm³ | NA | NA | NA | NA | NA | 18.3 W / m. °C to 18.3-23 | NA to 18.3 @ 100°C → 23.0 @ 500°C |  |  |  | NA to 18.3 @ 100°C → 23.0 @ 500°C |  |  |  | https://www.australwright.com.au/technical-data/alloys/stainless-steel/stainless-steel-alloy-17-4ph/ | Stainless Steel Alloy 17-4PH ¦ Austral Wright Metals. (2022, November 24). Austral Wright Metals. | Stainless Steel Alloy 17-4PH Product Data Sheet – Stainless Steel
| 2 |  | S17400 | H900 | Stainless Steel | 1100 Mpa to 1100–1170 | 1250 Mpa to 1190–1310 | 170 Gpa to 170–190 | 14% to 6-10% | 2.8 to NA | 7.8 g/cm³ | NA | NA | NA | NA | https://static.markforged.com/downloads/17-4-ph-stainless-steel.pdf | NA | NA |  |  |  | NA |  |  |  | https://static.markforged.com/downloads/17-4-ph-stainless-steel.pdf | Markforged. (2020). 17-4 PH Stainless Steel MATERIAL DATASHEET. https://static.markforged.com/downloads/17-4-ph-stainless-steel.pdf | MATERIAL DATASHEET 17-4 PH Stainless Steel
| 3 |  | S17400 | H900 | Stainless Steel | 1170 MPa | 1310 Mpa | 197 Gpa to NA | minimum 10% | 0.272 to NA | 7.8 g/cm³ to NA | NA | NA | NA | NA | NA | NA | NA |  |  |  | NA |  |  |  | https://www.ubiquealloys.com/stainless-steel-17-4ph-round-bars-manufacturer-exporter/ | 17-4ph Stainless Steel ¦ sus 630 stainless steel ¦ H900 ¦ H1075 ¦ H1150. (2021, July 13). E Steel Sdn.Bhd. | Stainless Steel 17-4ph Round Bars
| 4 |  | S17400 | H900 | Stainless Steel | 1276 MPa | 1379 Mpa | 197 Gpa to 200 GPa | 14% | 0.291 | 7.8 g/cm³ | NA | NA | https://docs.google.com/document/d/1KM3JhA8l2Of1HUSNTP6foJd9yFv_Nb98/edit?usp=sharing&ouid=112730867378436892608&rtpof=true&sd=true 10 million cycles = 621MPa | 20 TO NA | NA | 17.9 w/mK to 22.6 (at 482 °C) | NA |  |  |  | 18.679 μm/m•K to 10.8 (21–204 °C range) |  |  |  | https://www.aksteel.nl/files/downloads/172888_armco_17-4_ph_pdb_euro_final_secured_89.pdf | ARMCO. (n.d.). ARMCO® 17-4 PH® STAINLESS STEEL Product Data Bulletin. In ARMCO® 17-4 PH® STAINLESS STEELS. | ARMCO® 17-4 PH® STAINLESS STEELS
| 5 |  | S17400 | H900 | Stainless Steel | 1172 Mpa to 115 MPa | 1310 Mpa to 160 MPa | 200 Gpa to 197 Gpa | 8% TO 5% | 0.272 | 7.80573321 g/cm³ | NA | https://drive.google.com/file/d/1w2iLQtJzLAQgirX3OsCCS4fWIEv6fA9w/view?usp=sharing | 10^3 < Nf< 10^5 to NA | NA | https://drive.google.com/file/d/1w2iLQtJzLAQgirX3OsCCS4fWIEv6fA9w/view?usp=sharing | NA | NA |  |  |  | NA |  |  |  | https://www.techsteel.net/alloy/stainless-steel/17-4ph | Tech Steel & Materials. (n.d.). 17-4PH - Tech Steel & Materials. https://www.techsteel.net/alloy/stainless-steel/17-4ph | Online Catalog Stainless Steel 17-4PH
| 6 |  | S17400 | H900 | Stainless Steel | 1172 Mpa to 1170 Mpa | 1310 MPa | 193 Gpa to NA | 10% | 0.272 to NA | 7.80573321 g/cm³ | NA | NA | NA | NA | NA | NA to 17 K | NA |  |  |  | NA |  |  |  | https://metalitec.zriha.com/en/raw-materials/17-4-ph-h900 | Booya, S. (n.d.). Stainless Steel 17-4 PH H900 ¦ Metalitec מטאליטק - טכנולוגיות מתקדמות ליצור רכיבי מתכת. | Stainless Steel 17-4 PH H900
| 7 |  | S17400 | H900 | Stainless Steel | 1378 MPa | 1447 Mpa to 1448 Mpa | 193 Gpa to NA | 12% | 0.28 | 7.8 g/cm³ | NA | NA | 675.68621473 Mpa | NA | NA | 200.63095585 W/Mk to 16.7 K | NA |  |  |  | NA |  |  |  | https://www.onlinemetals.com/en/product-guide/alloy/17-4 https://drive.google.com/file/d/1vrgD3PQpNi9SkhdYBgCxQW6JfZ9FiXML/view?usp=sharing | stainless-steel 17-4 Product Guide from Online Metals.pdf. (n.d.). | Stainless Steel 17-4 Product Guide
3 | 1 | 17-4 PH SS | S17400 | H925 | Stainless Steel | 1207 MPa | 1310 MPa | 201 Gpa to 200 GPa | 14% | 0.291 | 7.8 g/cm³ | NA | NA | 10 million cycles = 607 MPa | NA | NA | 17.9 w/mK | NA |  |  |  | 18.679 μm/mK to Ranges from 10.8 (20–200 °C) to 12.9 (up to 427 °C) |  |  |  | https://www.aksteel.nl/files/downloads/172888_armco_17-4_ph_pdb_euro_final_secured_89.pdf | ARMCO. (n.d.-b). ARMCO® 17-4 PH® STAINLESS STEEL Product Data Bulletin. In ARMCO® 17-4 PH® STAINLESS STEELS. | ARMCO® 17-4 PH® STAINLESS STEELS
| 2 |  | S17400 | H925 | Stainless Steel | 1070 MPa | 1170 MPa | 201 Gpa to 200 GPa | 10% | 0.28 to NA | 7.81 g/cm³ | NA | NA | NA | NA | NA | 18.3 W / m. °C | NA |  |  |  | NA to - 10.8 (20–200 °C) - 11.7 (20–425 °C) |  |  |  | https://www.australwright.com.au/technical-data/alloys/stainless-steel/stainless-steel-alloy-17-4ph/ | Stainless Steel Alloy 17-4PH ¦ Austral Wright Metals. (2022b, November 24). Austral Wright Metals. | Stainless Steel Alloy 17-4PH Product Data Sheet – Stainless Steel
| 3 |  | S17400 | H925 | Stainless Steel | 1070 MPa | 1170 MPa | 200 GPa | 5% | NA | 7.80 g/cm³ | NA | NA | NA | NA | NA | 17.9 W/mK | NA |  |  |  | 10.8 μm/m•K |  |  |  | https://drive.google.com/file/d/1jCHXy-MGnUIx4csEr0u3aCCeu69m1SZU/view?usp=sharing | Stainless-Steel-17-4PH-Wire-UNS-S17400-Wire.pdf. (n.d.). | 17-4 PH SS S17400 H925-3rd DP
| 4 |  | S17400 | H925 | Stainless Steel | 1206.58 Mpa to 1207 MPa | 1310 MPa | 199 Gpa to 180–200 Gpa | 14 % | 0.272 | 7.8 g/cm³ | NA | NA | NA | 34 to NA | NA | 15.912 W/mK to 14.9 W/m·K | NA |  |  |  | 12.4529 μm/m•K to 13.0 μm/m·K |  |  |  | https://www.aksteel.nl/files/downloads/172888_armco_17-4_ph_pdb_euro_final_secured_89.pdf | Rolled Alloys. (2011). 17-4 Stainless [Data Sheet] | Rolled Alloys. 17-4 Stainless [Data Sheet]
| 5 |  | S17400 | H925 | Stainless Steel | 1205 MPa | 1310 MPa | 200 Gpa | 14 % | 0.28 | 7.8 g/cm³ | NA | NA | NA | NA | NA | NA | NA |  |  |  | NA
| 6 |  | S17400 | H925 | Stainless Steel | 1070 Mpa to >1200 | 1170 Mpa to >1500 | 197 Gpa to NA | minimum 10% to ≥13% | 0.28 to NA | 7.8 g/cm³ to NA | NA | NA | NA | NA | NA | NA | NA |  |  |  | NA |  |  |  | https://doi.org/10.1016/j.msea.2023.145180 https://doi.org/10.1016/j.msea.2018.09.066 https://doi.org/10.1016/j.wear.2019.203100 https://doi.org/10.1016/j.anucene.2020.108123 | .
4 | 1 | 17-4 PH SS | S17400 | H1025 | Stainless Steel | 1138 MPa | 1172 MPa | 201 Gpa to 187 GPa | 15% | 0.272 | 7.8 g/cm³ | NA | NA | NA | 47 to NA | NA | 15.912 W/mK | NA |  |  |  | 12.4529 μm/m•K to - 13.0 μm/m·K (70–212 °F) |  |  |  | https://www.aksteel.nl/files/downloads/172888_armco_17-4_ph_pdb_euro_final_secured_89.pdf | Rolled Alloys. (2011). 17-4 Stainless [Data Sheet] | Rolled Alloys. 17-4 Stainless [Data Sheet]
| 2 |  | S17400 | H1025 | Stainless Steel | 1000 | 1070 | 201 GPa | 12% | 0.28 to NA | 7.8 g/cm³ | NA | https://docs.google.com/document/d/1KM3JhA8l2Of1HUSNTP6foJd9yFv_Nb98/edit?usp=sharing&ouid=112730867378436892608&rtpof=true&sd=true | NA | NA | NA | 18.3 W / m. °C | NA |  |  |  | NA to - 10.8 μm/m·K (20–200 °C) - 11.7 μm/m·K (20–425 °C) |  |  |  | https://www.australwright.com.au/technical-data/alloys/stainless-steel/stainless-steel-alloy-17-4ph/ | Stainless Steel Alloy 17-4PH ¦ Austral Wright Metals. (2022c, November 24). Austral Wright Metals. | Stainless Steel Alloy 17-4PH Product Data Sheet – Stainless Steel
| 3 |  | S17400 | H1025 | Stainless Steel | 880 MPa | 950 MPa | 170 GPa | 10% | 0.28 | 7.8 g/cm³ | NA | NA | NA | NA | https://drive.google.com/file/d/17M2Bc5lamk8W-2P3bt2s65l_D2i3O0Wk/view?usp=sharing | NA | NA |  |  |  | NA
| 4 |  | S17400 | H1025 | Stainless Steel | 1137.63 MPa | 1172.11 Mpa | 199 Gpa to 187 GPa | 15% | 0.272 | 7.8 g/cm³ | NA | NA | NA | 35 to NA | NA | 15.912 W/mK | NA |  |  |  | 12.4529 μm/m•K to - 13.0 μm/m·K (70–212 °F) |  |  |  | https://www.aksteel.nl/files/downloads/172888_armco_17-4_ph_pdb_euro_final_secured_89.pdf | Rolled Alloys. (2011). 17-4 Stainless [Data Sheet] | Rolled Alloys. 17-4 Stainless [Data Sheet]
| 5 |  | S17400 | H1025 | Stainless Steel | 999.74 Mpa to 1003 MPa | 1068.69 MPa | 200 Gpa to NA | 12% | 0.28 TO NA | 7.8 g/cm³ TO NA | NA | NA | NA | NA | NA | NA | NA |  |  |  | NA |  |  |  | https://aircraftmaterials.com/data/alstst/ams5643.html | Stainless Steel 17-4PH Bar (AMS 5643 / AMS 5622) - Aircraft Materials. (n.d.). | 17-4PH Stainless Steel Bar (AMS 5643/ AMS 5622)
| 6 |  | S17400 | H1025 | Stainless Steel | 1000 Mpa | 1070 Mpa | 197 GPa | minimum 12% | 0.28 | 7.8 g/cm³ | NA | NA | NA | NA | NA | NA | NA |  |  |  | NA |  |  |  | https://doi.org/10.1016/j.colsurfa.2022.130861 https://doi.org/10.1016/j.nucengdes.2006.03.017 https://doi.org/10.1016/0025-5416(88)90420-X https://doi.org/10.1016/j.surfcoat.2020.126302 | .
5 | 1 | 17-4 PH SS | S17400 | H1075 | Stainless Steel | 1034 MPa | 1138 MPa | 201 Gpa to 200 GPa | 16% | 0.272 | 7.81 g/cm³ | NA | NA | NA | 54 to NA | NA | 15.912 W/mK | NA |  |  |  | 12.4529 W/Mk to - 13.0 μm/m·K (70–212 °F) |  |  |  | https://www.aksteel.nl/files/downloads/172888_armco_17-4_ph_pdb_euro_final_secured_89.pdf | Rolled Alloys. (2011). 17-4 Stainless [Data Sheet] | Rolled Alloys. 17-4 Stainless [Data Sheet]
| 2 |  | S17400 | H1075 | Stainless Steel | 860 MPa | 1000 MPa | 201 GPa | 13% | 0.28 to NA | 7.81 g/cm³ to 7.83 g/cm³ | NA | NA | NA | NA | NA | 18.3 W / m. °C | NA |  |  |  | NA to - 11.7 μm/m·K (20–200 °C) - 12.2 μm/m·K (20–425 °C) |  |  |  | https://www.australwright.com.au/technical-data/alloys/stainless-steel/stainless-steel-alloy-17-4ph/ | Stainless Steel Alloy 17-4PH ¦ Austral Wright Metals. (2022c, November 24). Austral Wright Metals. | Stainless Steel Alloy 17-4PH Product Data Sheet – Stainless Steel
| 3 |  | S17400 | H1075 | Stainless Steel | 930 Mpa to 862–930 | 1000 Mpa to 1000–1070 | 196 Gpa | 10% to 10–13% | 0.28 to NA | 7.8 g/cm³ to 7.83 g/cm³ | NA | NA | NA | 54 to NA | NA | 18.0 W/m.K @300 degree celsius | NA |  |  |  | NA to - 13.0 μm/m·K (70–212 °F) |  |  |  | https://drive.google.com/file/d/1RMJt3wfixKJu3gwS86ZBQDojgSvrIZfP/view?usp=sharing | Aesteiron Steels LLP. (n.d.). 17-4 PH Precipitation hardening Alloy [Report]. | 17-4 PH SS S17400 H1075-3rd DP
| 4 |  | S17400 | H1075 | Stainless Steel | 1034.21 MPa | 1137.63 MPa | 199 Gpa to - 200 @ 21 °C (70 °F) - 194 @ 100 °C (212 °F) | 16 % | 0.272 | 7.8 g/cm³ | NA | NA | NA | 54 TO NA | NA | 15.912 W/mK | NA |  |  |  | 12.4529 W/mK to - 13.0 μm/m·K (70–212 °F) |  |  |  | https://www.rolledalloys.com/wp-content/uploads/17-4_Data-sheet-rolled-alloys.pdf | Rolled Alloys. (2011). 17-4 Stainless [Data Sheet] | Rolled Alloys. 17-4 Stainless [Data Sheet]
| 5 |  | S17400 | H1075 | Stainless Steel | 930 Mpa to 860 MPa | 1,070 Mpa to 1000 MPa | 196 GPa | 10% | 0.28 to NA | 7.8 g/cm³ to 7.83 g/cm³ | NA | NA | NA | NA | NA | NA to - 17.8 W/m·K @ 21–100 °C - 22.7 W/m·K @ 21–500 °C | NA |  |  |  | NA to - 0.4 μm/m·K (–73 °C to 21 °C) - 11.0 μm/m·K (21 °C to 427 °C) - 13.0 μm/m·K (21 °C to 800 °F / 427 °C) |  |  |  | https://drive.google.com/file/d/1zevgtA5AsEZT4obwJLGNIP1m33zaXTrG/view?usp=sharing | Allegheny Technologies Incorporated. (2014). Technical Data Sheet ATI 17-4TM (pp. 1–7). https://www.atimaterials.com/Products/Documents/ datasheets/stainless-specialty-steel/precipitationhardening/ati_17-4_tds _en_v1.pdf | 17-4 PH SS S17400 H1075-5th DP
| 6 |  | S17400 | H1075 | Stainless Steel | 860 Mpa | 1000 Mpa | 197 GPa | minimum 13% | 0.28 | 7.8 g/cm³ | NA | NA | NA | NA | NA | NA | NA |  |  |  | NA |  |  |  | https://doi.org/10.1016/B978-0-08-100117-2.00019-4 https://doi.org/10.1016/j.ijfatigue.2019.02.039 https://doi.org/10.1016/j.mtcomm.2020.101416 | .
6 | 1 | 17-4 PH SS | S17400 | H1150 | Stainless Steel | 862 | 1000 | 201 GPa | 19% | 0.272 to 0.291 | 7.83 g/cm³ to 7.82 g/cm³ | NA | NA | NA to - 572 (10 million cycles) | 68 to NA | NA | 15.912 W/mK to - 17.9 W/m·K @ 149 °C - 19.5 W/m·K @ 260 °C | NA |  |  |  | 12.4529 W/mK to - 12.2 μm/m·K (21–427 °C) |  |  |  | https://www.aksteel.nl/files/downloads/172888_armco_17-4_ph_pdb_euro_final_secured_89.pdf | ARMCO. (n.d.-c). ARMCO® 17-4 PH® STAINLESS STEEL Product Data Bulletin. In ARMCO® 17-4 PH® STAINLESS STEELS. | ARMCO® 17-4 PH® STAINLESS STEELS
| 2 |  | S17400 | H1150 | Stainless Steel | 880 MPa | 950 MPa | 170 GPa | 19% to 10% | 0.28 to NA | 7.81 g/cm³ to - ~7.50 g/cm³ (also 96% relative density) | NA | NA | NA | 68 to NA | https://static.markforged.com/downloads/17-4-ph-stainless-steel.pdf | 15.912 W/mK to NA | NA |  |  |  | 12.4529 W/mK to NA |  |  |  | https://static.markforged.com/downloads/17-4-ph-stainless-steel.pdf | Markforged. (2020). 17-4 PH Stainless Steel MATERIAL DATASHEET. https://static.markforged.com/downloads/17-4-ph-stainless-steel.pdf | Markforged. 17-4 PH Stainless Steel MATERIAL DATASHEET.
| 3 |  | S17400 | H1150 | Stainless Steel | 725 MPa | 930 MPa | 201 GPa | 16% | 0.28 to NA | 7.86 g/cm³ | NA | NA | NA | NA | NA | 18.3 W / m. °C | NA |  |  |  | NA to -10.4 μm/m·K (–100 to 20 °C) - 12.4 μm/m·K (20–200 °C) - 13.0 μm/m·K (20–425 °C) |  |  |  | https://www.australwright.com.au/technical-data/alloys/stainless-steel/stainless-steel-alloy-17-4ph/ | Stainless Steel Alloy 17-4PH ¦ Austral Wright Metals. (2022c, November 24). Austral Wright Metals. | Stainless Steel Alloy 17-4PH Product Data Sheet – Stainless Steel
| 4 |  | S17400 | H1150 | Stainless Steel | 861.845 MPa | 999.74 MPa | 199 Gpa to 200 @ 21 °C (70 °F) | 19 % | 0.272 | 7.8 g/cm³ | NA | NA | NA | 50 to NA | NA | 15.912 W/mK | NA |  |  |  | 12.4529 W/mK to - 13.0 μm/m·K (21–100 °C) |  |  |  | https://www.rolledalloys.com/wp-content/uploads/17-4_Data-sheet-rolled-alloys.pdf | Rolled Alloys. (2011). 17-4 Stainless [Data Sheet] | Rolled Alloys. 17-4 Stainless [Data Sheet]
| 5 |  | S17400 | H1150 | Stainless Steel | 860 MPa | 1,000 MPa | 196 GPa | 16% | 0.28 to NA | 7.8 g/cm³ to 7.86 g/cm³ | NA | NA | NA | 30 to NA | NA | NA to - 17.8 W/m·K @ 21–100 °C - 22.7 W/m·K @ 21–500 °C | NA |  |  |  | NA to - 11.0 μm/m·K (21–427 °C) - 13.0 μm/m·K (21–800 °F or ~21–427 °C) |  |  |  | https://drive.google.com/file/d/1RMJt3wfixKJu3gwS86ZBQDojgSvrIZfP/view?usp=sharing | Aesteiron Steels LLP. (n.d.). 17-4 PH Precipitation hardening Alloy [Report].
| 6 |  | S17400 | H1150 | Stainless Steel | 795 Mpa | 965 Mpa | 197 GPa | minimum 14% | 0.28 | 7.8 g/cm³ | NA | NA | NA | NA | NA | NA | NA |  |  |  | NA |  |  |  | https://doi.org/10.1016/j.jmst.2019.03.009 https://doi.org/10.1016/j.optlastec.2019.105651 | D. Wang, C.T. Chi, W.Q. Wang, Y.L. Li, M.S. Wang, X.G. Chen, Z.H. Chen, X.P. Cheng, Y.J. Xie, The effects of fabrication atmosphere condition on the microstructural and mechanical properties of laser direct manufactured stainless steel 17-4 PH, Journal of Materials Science & Technology, 2019,
7 | 1 | 17-4 PH SS | S17400 | H1150M | Stainless Steel | 586 MPa | 862 MPa | 201 Gpa to 200 GPa | 22% | 0.272 | 7.8 g/cm³ | NA | NA | NA | 135 to NA | NA | 15.912 W/mK | NA |  |  |  | 12.4529 W/mK to - 13.0 μm/m·K (21–100 °C) |  |  |  | https://www.rolledalloys.com/wp-content/uploads/17-4_Data-sheet-rolled-alloys.pdf | Rolled Alloys. (2011). 17-4 Stainless [Data Sheet] | Rolled Alloys. 17-4 Stainless [Data Sheet]
| 2 |  | S17400 | H1150M | Stainless Steel | 585 MPa | 860 Mpa to 760 MPa | 200 Gpa to NA | 22% | 0.28 to NA | 7.8 g/cm³ to NA | NA | NA | NA | 135 TO NA | NA | NA | NA |  |  |  | NA |  |  |  | https://www.esteelsuppliers.com/new/shop/precipitation-stainless-steel/17-4ph-sus630-1-4548-stainless-steel/ | 17-4ph Stainless Steel ¦ sus 630 stainless steel ¦ H900 ¦ H1075 ¦ H1150. (2021, July 13). E Steel Sdn.Bhd.
| 3 |  | S17400 | H1150M | Stainless Steel | 517.107 MPa | 792.897 MPa | 196 GPa | 18% | 0.28 to NA | 7.8 g/cm³ to 7.86 g/cm³ | NA | NA | NA | 55 to NA | NA | NA to - 8.3 W/m·K @ 100 °C - 23.0 W/m·K @ 500 °C | NA |  |  |  | NA to - 12.2 μm/m·K (21–427 °C) - 13.0 μm/m·K (21–800 °F) |  |  |  | https://drive.google.com/file/d/1RMJt3wfixKJu3gwS86ZBQDojgSvrIZfP/view?usp=sharing | Aesteiron Steels LLP. (n.d.). 17-4 PH Precipitation hardening Alloy [Report]. | 17-4 PH SS S17400 H1150M-3rd DP
| 4 |  | S17400 | H1150M | Stainless Steel | 586.054 MPa | 861.845 MPa | 199 Gpa to 200 GPa | 19 % to 22% | 0.272 | 7.8 g/cm³ | NA | NA | NA | 135 to NA | NA | 15.912 W/mK | NA |  |  |  | 12.4529 W/Mk to - 13.0 μm/m·K (21–100 °C) |  |  |  | https://www.rolledalloys.com/wp-content/uploads/17-4_Data-sheet-rolled-alloys.pdf | Rolled Alloys. (2011). 17-4 Stainless [Data Sheet] | Rolled Alloys. 17-4 Stainless [Data Sheet]
| 5 |  | S17400 | H1150M | Stainless Steel | 586.054 MPa | 861.845 MPa | 200 Gpa to 197 GPa | 22% | 0.28 TO NA | 7.8 g/cm³ | NA | NA | NA | 100 to NA | NA | NA | NA |  |  |  | NA |  |  |  | https://www.specialtysteelsupply.com/17-4ph-stainless-steel/ | Green, S. (2024, May 23). 17-4PH Stainless Steel ¦ Specialty Steel Supply #1 Best 17-4PH. Specialty Steel Supply. \
| 6 |  | S17400 | H1150M | Stainless Steel | 199 Gpa to 724 MPa | 930 Mpa to 931 MPa | 197 Gpa to NA | minimum 16% | 0.28 to NA | 7.8 g/cm³ to NA | NA | NA | NA | NA | NA | NA | NA |  |  |  | NA |  |  |  | https://www.ubiquealloys.com/stainless-steel-17-4ph-round-bars-manufacturer-exporter/ | Stainless Steel 17-4PH Round Bars, AISI 630 bar, UNS S17400 Bar Manufacturer & Exporter ¦ Ubique Alloys Pvt. Ltd. (n.d.). | Stainless Steel Alloy 17-4PH Product Data Sheet – Stainless Steel
8 | 1 | Co-28Cr-6Mo Alloy | R31537 | Annealed | Alloy | 517 Mpa to 448–517 MPa | 889 Mpa TO 655–889 MPa | 210 GPa | 20% to NA | 0.29 TO NA | 8.4 g/cm³ to NA | NA | NA | NA to 207–310 (for 10⁷ cycles, R = –1) | NA | NA | 13 W/m-K to NA | NA |  |  |  | 13 µm/m-K to NA |  |  |  | https://docs.google.com/document/d/11eopMH7AAPTCEsulexPn_dg3_8awSg96/edit?usp=sharing&ouid=112730867378436892608&rtpof=true&sd=true | . | Co-28Cr-6Mo Alloy Annealed-1st DP
| 2 |  | R31537 | Annealed | Alloy | 517 MPa | 897 Mpa to 890 MPa | 210 Gpa to 210-250 GPa | 20% to NA | 0.29 to NA | 8.4 g/cm³ to NA | NA | NA | NA | NA | https://www.researchgate.net/figure/Typical-stress-strain-curves-for-the-Co-28Cr-6Mo-alloy-in-three-conditions_fig5_287429268 only for Stress Strain curve | 13 W/m-K to NA | NA |  |  |  | 13 µm/m-K to NA |  |  |  | https://docs.google.com/document/d/1fXCYjndjPbIRKzkBspyED4echUUwiXem/edit?usp=sharing&ouid=112730867378436892608&rtpof=true&sd=true https://etd.lib.metu.edu.tr/upload/12619728/index.pdf | Yenigün, Ç. (2016). MECHANICAL DESIGN AND ANALYSIS OF a NOVEL FIXATION DEVICE FOR HUMAN BONE FRACTURES [Thesis]. In G. Dural & H. I. Tarman, THE GRADUATE SCHOOL OF NATURAL AND APPLIED SCIENCES OF MIDDLE EAST TECHNICAL UNIVERSITY (p. 128). | Co-28Cr-6Mo Alloy Annealed-2nd DP
| 3 |  | R31537 | Annealed | Alloy | 1116.95 Mpa TO 931 MPa | 1420.32 to 1290 MPa | 225 Gpa to NA | 28 % | 0.29 to NA | 8.4 g/cm³ to NA | NA | NA | NA | NA | NA | 13 W/m-K to NA | NA |  |  |  | 13 µm/m-K to NA |  |  |  | https://www.carpentertechnology.com/blog/cartech-biodur-ccm-alloy | Walter, M. (2024, April 23). BioDur® CCM Alloy ¦ Carpenter Technology. | BIODUR® CCM ALLOY BENEFITS FOR ORTHOPEDIC MEDICAL IMPLANTS
| 4 |  | R31537 | Annealed | Alloy | 590 Mpa | 1000 MPa | 220 GPa | 23 % | 0.29 | 8.4 g/cm³ | NA | NA | NA to 310 MPa | NA | NA | 13 W/m-K | NA |  | - | - | 13 µm/m-K | - | - | - | https://www.makeitfrom.com/material-properties/Annealed-Low-Carbon-Co-28Cr-6Mo-Alloy | Annealed Low Carbon Co-28Cr-6Mo Alloy :: MakeItFrom.com. (2020, May 30). | Annealed Low Carbon Co-28Cr-6Mo Alloy
9 | 1 | Co-28Cr-6Mo Alloy | R31537 | Hot Worked | Alloy | 896 Mpa to 896–1200 MPa | 1399 Mpa to 1399–1586 MPa | 210 GPa | 20% to NA | 0.29 to NA | 8.4 g/cm³ to NA | NA | NA | NA to 600–896 MPa (10⁷ cycles, R = –1) | NA | NA | 13 W/m-K to NA | NA |  |  |  | 13 µm/m-K to NA |  |  |  | https://docs.google.com/document/d/11eopMH7AAPTCEsulexPn_dg3_8awSg96/edit?usp=sharing&ouid=112730867378436892608&rtpof=true&sd=true | . | Co-28Cr-6Mo Alloy Hot Worked-1st DP
| 2 |  | R31537 | Hot Worked | Alloy | 700 MPa | 1000 MPa | 230 GPa | 17% to NA | 0.29 to NA | 0.29 to NA | NA | NA | NA | NA | NA | 13 W/m-K to NA | NA |  |  |  | 13 µm/m-K to NA |  |  |  | https://docs.google.com/document/d/1fXCYjndjPbIRKzkBspyED4echUUwiXem/edit?usp=sharing&ouid=112730867378436892608&rtpof=true&sd=true https://etd.lib.metu.edu.tr/upload/12619728/index.pdf | Yenigün, Ç. (2016). MECHANICAL DESIGN AND ANALYSIS OF a NOVEL FIXATION DEVICE FOR HUMAN BONE FRACTURES [Thesis]. In G. Dural & H. I. Tarman, THE GRADUATE SCHOOL OF NATURAL AND APPLIED SCIENCES OF MIDDLE EAST TECHNICAL UNIVERSITY (p. 128). | Co-28Cr-6Mo Alloy Hot Worked-2nd DP
| 3 |  | R31537 | Hot Worked | Alloy | 780 MPa | 1140 MPa | 220 GPa | 14 % | 0.29 | 8.4 g/cm³ | NA | NA | NA to 400 MPa | NA | https://www.researchgate.net/figure/Typical-stress-strain-curves-for-the-Co-28Cr-6Mo-alloy-in-three-conditions_fig5_287429268 only for Stress Strain curve | 13 W/m-K | NA |  | - | - | 13 µm/m-K | - | - | - | https://www.makeitfrom.com/material-properties/Hot-Worked-Low-Carbon-Co-28Cr-6Mo-Alloy | Hot worked Low carbon CO-28CR-6MO Alloy :: MakeItFrom.com. (2020, May 30). | Hot Worked Low Carbon Co-28Cr-6Mo Alloy
| 4 |  | R31537 | Hot Worked | Alloy | 930.792 Mpa to 1117 MPa | 1289.32 Mpa to 1420 MPa | 220 Gpa to NA | 28 % | 0.29 to NA | 8.4 g/cm³ to NA | NA | NA | NA TO - 827–965+ MPa | NA | NA | 13 W/m-K TO NA | NA |  | - | - | 13 µm/m-K TO NA | - | - | - | https://www.carpentertechnology.com/hubfs/Resources/White%20Paper/20211027--Medical_Biodur_CCM_Alloy_White_Paper_F.pdf | Carpenter Technology. (n.d.). CAST/WROUGHT VS. POWDER METALLURGY PROCESSING. | CAST/WROUGHT VS. POWDER METALLURGY PROCESSING
10 | 1 | Co-28Cr-6Mo Alloy | R31537 | Warm Worked | Alloy | 1606 Mpa to 1034 MPa | 1896 Mpa to 1372 MPa | 210 GPa | 16% to 25% | 0.29 to NA | 8.4 g/cm³ to NA | NA | NA | NA | NA | NA | 13 W/m-K to NA | NA |  |  |  | 13 µm/m-K to NA |  |  |  | https://docs.google.com/document/d/11eopMH7AAPTCEsulexPn_dg3_8awSg96/edit?usp=sharing&ouid=112730867378436892608&rtpof=true&sd=true | . | Co-28Cr-6Mo Alloy Warm Worked-1st DP
| 2 |  | R31537 | Warm Worked | Alloy | 827 Mpa | 1172 MPa | 230 GPa | 16% to NA | 0.29 to NA | 8.4 g/cm³ to NA | NA | NA | NA | NA | https://www.researchgate.net/figure/Typical-stress-strain-curves-for-the-Co-28Cr-6Mo-alloy-in-three-conditions_fig5_287429268 only for Stress Strain curve | 13 W/m-K to NA | NA |  |  |  | 13 µm/m-K to NA |  |  |  | https://docs.google.com/document/d/1fXCYjndjPbIRKzkBspyED4echUUwiXem/edit?usp=sharing&ouid=112730867378436892608&rtpof=true&sd=true https://etd.lib.metu.edu.tr/upload/12619728/index.pdf | Yenigün, Ç. (2016). MECHANICAL DESIGN AND ANALYSIS OF a NOVEL FIXATION DEVICE FOR HUMAN BONE FRACTURES [Thesis]. In G. Dural & H. I. Tarman, THE GRADUATE SCHOOL OF NATURAL AND APPLIED SCIENCES OF MIDDLE EAST TECHNICAL UNIVERSITY (p. 128). | Co-28Cr-6Mo Alloy Warm Worked-2nd DP
| 3 |  | R31537 | Warm Worked | Alloy | 1034.21 Mpa to 1117 MPa | 1372.06 Mpa to 1420 MPa | 219 Gpa to NA | 25 % to 28% | 0.29 TO NA | 8.4 g/cm³ TO NA | NA | NA | NA to - 827 MPa (120 ksi): ~10.3 million cycles • 896–965 MPa (130–140 ksi): up to 15.7 million cycles | NA | NA | 13 W/m-K to NA | NA |  | - | - | 13 µm/m-K to NA | - | - | - | https://www.carpentertechnology.com/hubfs/Resources/White%20Paper/20211027--Medical_Biodur_CCM_Alloy_White_Paper_F.pdf | Carpenter Technology. (n.d.). CAST/WROUGHT VS. POWDER METALLURGY PROCESSING. | CAST/WROUGHT VS. POWDER METALLURGY PROCESSING
| 4 |  | R31537 | Warm Worked | Alloy | 940 MPa | 1340 MPa | 220 GPa | 14 % | 0.29 | 8.4 g/cm³ | NA | NA | NA to 480 MPa | NA | NA | 13 W/m-K | NA |  | - | - | 13 µm/m-K | - | - | - | https://www.makeitfrom.com/material-properties/Warm-Worked-Low-Carbon-Co-28Cr-6Mo-Alloy | Warm Worked Low Carbon Co-28Cr-6Mo Alloy MakeItFrom.com. (2020, May 30). | Warm Worked Low Carbon Co-28Cr-6Mo Alloy
11 | 1 | Titanium 6Al-4V ELI - Grade 23 | R56401 | Annealed | Titanium Alloy | 827 MPa | 896 MPa | 119 Gpa to 105 GPa | 10 % | 0.32 to NA | 4.4 g/cm3 | NA | NA | NA to - Smooth axial, R=0.06–0.1: 400–700 - Notched (Kt = 3): 140–270 | NA | NA | 13 W/m-K to 8.7 W/m·K @ 20 °C | NA |  | - | - | 13 µm/m-K to - ~8.6–10.5 μm/m·K | - | - | - | https://www.carpentertechnology.com/hubfs/7407324/Material%20Saftey%20Data%20Sheets/Ti%206Al-4V.pdf | Unknown. (n.d.). Titanium Alloy TI 6AL-4V (pp. 1–10). | Titanium Alloy TI 6AL-4V
| 2 |  | R56401 | Annealed | Titanium Alloy | 850 MPa | 940 MPa | 110 GPa | 11 % | 0.32 | 4.4 g/cm3 | NA | NA | NA to 500 MPa | NA | NA | 7.1 W/m-K | NA |  | - | - | 9.4 µm/m-K | - | - | - | https://www.makeitfrom.com/material-properties/Annealed-Grade-23-Titanium | Annealed Grade 23 Titanium :: MakeItFrom.com. (2020, May 30). | Annealed Grade 23 Titanium
| 3 |  | R56401 | Annealed | Titanium Alloy | 790 MPa | 860 MPa | 113.8 GPa | 15% | 0.342 | 4.43 g/cm3 | NA | NA | NA to - 300 (unnotched @ 10⁷ cycles) - 140 (Kt = 3.1 @ 10⁷ cycles) | NA | NA | 6.70 W/mK | NA |  | - | - | 8.60 µm/m°C | - | - | - | https://drive.google.com/file/d/1ZePoR8R_9uQdxOeMu4WNp1NctKWC0-fn/view?usp=drive_link | Titanium TI-6AL-4V ELI (Grade 23), annealed. (n.d.). | Titanium 6Al-4V ELI - Grade 23-3rd DP
| 4 |  | R56401 | Annealed | Titanium Alloy | 827.371 Mpa to 827–1103 MPa | 861.845 Mpa to 862–1199 MPa | 113.763 GPa | 10 % to 10-18% | 0.32 to NA | 4.43 g/cm3 | NA | NA | NA | NA | NA | 6.70 W/mK to 7.75 W/m·K | NA |  |  |  | 8.60 µm/m°C |  |  |  | https://titanium.com/alloys/titanium-and-titanium-alloys/ti-grade-6al-4v-eli-grade-23/ | TI Grade 6AL-4V ELI Grade 23 Round Bar, Plate, Sheet ¦ UNS# R56401. (n.d.). Titanium Industries, Inc. | Ti Grade 6Al-4V ELI Grade 233 ¦ UNS# R56401
| 5 |  | R56401 | Annealed | Titanium Alloy | 840 Mpa to 1200 MPa | 940 Mpa to 1240 MPa | 110 Gpa TO 105-110 GPa | 16 % to 12% | 0.32 to NA | 4.43 g/cm4 | NA | NA | Fatigue Strength a 10-6 Cycles= 530 to 620 @ 10⁶ cycles | NA | https://drive.google.com/file/d/1vZ0a7QaNjLPS-lKWoFCTpjFHrKtaIOR4/view?usp=drive_link | 6.70 W/mK to NA | NA |  |  |  | 8.60 µm/m°C TO - ~9–10 μm/m·K |  |  |  | https://drive.google.com/file/d/1vZ0a7QaNjLPS-lKWoFCTpjFHrKtaIOR4/view?usp=drive_link | Valiev, Ruslan & Prokofiev, Egor & Kazarinov, Nikita & Raab, Georgy & Minasov, Timur & Stráský, Josef. (2020). Developing Nanostructured Ti Alloys for Innovative Implantable Medical Devices. Materials. 13. 967. 10.3390/ma13040967. | Titanium 6Al-4V ELI - Grade 23-5th DP
| 6 |  | R56401 | Annealed | Titanium Alloy | 795 MPa | 900 MPa | 114 Gpa to - 113–115 @ 20 °C | ≥ 10% | 0.34 | 4.43 g/cm3 to 4.43–4.47 g/cm3 | NA | NA | NA | NA | Few graphs are there | 6.7 W/mK | NA |  | - | - | 8.60 µm/m°C | - | - | - | https://www.kleinmetals.ch/shop/datenblatt/E/705.pdf | L. Klein AG. (2018). TITAN Grade 23 TIAL6V4 ELI [Report]. | TITAN Grade 23 TiAl6V4 ELI
12 | 1 | 420A (1.4021) (X20Cr-13) | S42000 | Lower Carbon | Stainless Steel | 1650 Mpa to NA | 1310 Mpa to ≤700 | 200 Gpa to 215 GPa | 20% to ≥15% | 0.28 to 0.30 | 7.7 g/cm3 | NA | NA | NA | NA | NA | 23 W/mK to 24.6–30 W/mK | NA |  |  |  | 10 µm/m-K to - 10.1–10.2 µm/m-K |  |  |  | https://www.makeitfrom.com/compare/AISI-420-S42000-Stainless-Steel/AISI-440A-S44002-Stainless-Steel https://www.notzgroup.com/media/wysiwyg/tech-sheet-1.4021-1.4028-1.4034-bandstahl-rostbestaendig-ssc-en.pdf | AISI 420 Stainless Steel vs. AISI 440A Stainless Steel :: MakeItFrom.com. (2020, May 30). Notz Metall AG. (2023). Description Strip steel rust-resistant, hardenable according to EN 10088-2. | 1.4021 1.4028 1.4034
| 2 |  | S42000 | Lower Carbon | Stainless Steel | 600 Mpa to 500–600 MPa | 950 Mpa to 700–950 MPa | 200 GPa | 13 % to 12-13% | 0.28 to 0.30 | 7.75 g/cm³ | NA | NA | NA | NA | NA | 24.9 W/m.K | NA |  |  |  | NA to 10.3 µm/m-K |  |  |  | https://www.aalco.co.uk/datasheets/Stainless-Steel-14021-420-Bar_311.ashx | Stainless Steel - Martensitic - 1.4021 (420) bar. (n.d.). | Stainless Steel - Martensitic - 1.4021 (420) Bar
| 3 |  | S42000 | Lower Carbon | Stainless Steel | 600 MPa to - ~500 Mpa | 950 Mpa to 700–950 MPa | 200 GPa | 12 - 13 % | 0.28 to 0.30 | 7.75 g/cm³ | NA | NA | NA | NA | https://www.researchgate.net/figure/Stress-strain-curve-of-S420-ribbed-steel-rebar_fig4_26523032 only for Stress Strain curve | 24.9 W/m.K | NA |  |  |  | 10.3 µm/m-K |  |  |  | https://www.oepipe.com/showroom/mould-steel-1-2083-420-s136-stainless-steel-sheet-and-plate.html | Mould Steel 1.2083 420 S136 Stainless steel sheet and plate. (n.d.). | Mould Steel 1.2083 420 S136 Stainless Steel Sheet And Plate
| 4 |  | S42000 | Lower Carbon | Stainless Steel | 600 Mpa to 450–600 Mpa | 950 Mpa to 650–950 MPa | 200 Gpa to NA | 10-12% | 0.28 to NA | 7.75 g/cm³ to NA | NA | NA | NA | 20-25 to NA | NA | NA | NA |  |  |  | NA to - ~10.1 µm/m-K |  |  |  | https://www.karametal.com/en/steels/high-mechanical-featured-stainless/ x20cr13-1.4021-s42010-sUs420J1-420s29-2303-2h13-20kh13/ | X20Cr13 - 1.4021 / s42010 / SUS420J1 / 420S29 / 2303 / 2H13 / 17022 / 20KH13. (n.d.). KARAMETAL. | X20Cr13 - 1.4021
| 5 |  | S42000 | Lower Carbon | Stainless Steel | ≥600 MPa | 950 MPa | 215 GPa | ≥125 | 0.28 | 7.7 g/cm³ | NA | NA | NA | NA | NA | 30 W/m.K | NA |  |  |  | NA |  |  |  | https://cogne.co.uk/_docs/product_docs/stainless/IMCO420A.pdf | W. 1.4021. (n.d.). ACCIAI INOSSIDABILI STAINLESS STEELS. | IMCO420A - 1.4021
| 6 |  | S42000 | Lower Carbon | Stainless Steel | 550 Mpa to 500–550 | 950 Mpa to 700–950 | 200 Gpa to NA | 13-10 % | 0.28 to NA | 7.75 g/cm³ to NA | NA | NA | NA | NA | NA | NA | NA |  |  |  | NA |  |  |  | https://www.erametalurji.com.tr/en/products/stainless-steel/420A-14021 | 420 A / 1.4021 - Stainless Steel ¦ Era Metalurji. (n.d.). | Stainless Steel 420 A / 1.4021
13 | 1 | 420B (1.4028) | S42000 | Lower Nickel | Stainless Steel | 205 Mpa to 345 MPa | 515 Mpa to 655 MPa | 200 Gpa to NA | 35 % to 5% | 0.28 to NA | 8.0 g/cm3 | NA | NA | NA | NA | NA | 24.6 W/mK to NA | NA |  |  |  | 10 µm/m-K to NA |  |  |  | https://www.indiamart.com/proddetail/astm-a479-420-420b-420c-ss-plates- stainless-steel-uns-s42000-s44004-sheets-23947958512.html | ASTM A479 420 / 420B / 420C SS Plates, Stainless Steel UNS S42000 / S44004 Sheets. (n.d.). | ASTM A479 420 / 420B / 420C SS Plates, Stainless Steel UNS S42000 / S44004 Sheets
| 2 |  | S42000 | Lower Nickel | Stainless Steel | 650 Mpa to 600–650 MPa | 1000 Mpa to 800–1000 MPa | 200 Gpa to NA | 10 % | 0.28 to NA | 8.0 g/cm3 TO NA | NA | NA | NA | 15 to NA | https://www.researchgate.net/figure/Stress-strain-curve-of-S420-ribbed-steel-rebar_fig4_26523032 only for Stress Strain curve | 24.6 W/mK to NA | NA |  |  |  | 10 µm/m-K to NA |  |  |  | https://www.astmsteel.com/product/1-4028-steel-stainless/ https://www.notzgroup.com/media/wysiwyg/tech-sheet-1.4021-1.4028- 1.4034-bandstahl-rostbestaendig-ssc-en.pdf | He, J. (2024, March 28). 1.4028 Steel: DIN X30CR13 Stainless Steel in stock - Otai Special Steel. Otai Special Steel. Notz Metall AG. (2023). Description Strip steel rust-resistant, hardenable according to EN 10088-2. | 1.4028 Steel: DIN X30Cr13 Stainless Steel In Stock
| 3 |  | S42000 | Lower Nickel | Stainless Steel | 650 Mpa TO 600–650 MPa | 1000 Mpa to 800–1000 MPa | 200 Gpa to NA | 10 % | 0.28 to NA | 8.0 g/cm3 TO NA | NA | NA | NA | 15 to NA | NA | 24.6 W/mK to NA | NA |  |  |  | 10 µm/m-K to NA |  |  |  | https://www.karametal.com/en/steels/high-mechanical-featured-stainless/x30cr13-1.4028-sus420j2-z30cr13-420s45-3h13-17023-30kh13/ | X30CR13 - 1.4028 / SUS420J2 / Z30CR13 / 420S45 / 3H13 / 17023 / 30KH13. (n.d.). KARAMETAL. | X30Cr13 - 1.4028
| 4 |  | S42000 | Lower Nickel | Stainless Steel | ≥650 MPa | 1000 MPa | 215 GPa | 10 % | 0.28 | 7.7 g/cm³ | NA | NA | NA | NA | NA | 30 W/m.K | NA |  |  |  | 11 µm/m-K |  |  |  | https://www.cogne.co.uk/_docs/product_docs/stainless/IMCO420B.pdf | IMCO. (2000). ACCIAI INOSSIDABILI STAINLESS STEELS. | IMCO420B - 1.4028
| 5 |  | S42000 | Lower Nickel | Stainless Steel | 650 MPa | 1000 Mpa to 850–1000 MPa | 200 Gpa to NA | 10 % | 0.28 to NA | NA | NA | NA | NA | NA | NA | 24.6 W/mK to NA | NA |  |  |  | 10 µm/m-K to NA |  |  |  | https://drive.google.com/file/d/1RppAXJPyU3xRCuA7R42r6XfRwttG dS1Q/view?usp=sharing |  | 420B (1.4028)-5th DP
14 | 1 | 420C (1.4034) | S42000 | Increased Chromium | Stainless Steel | 650 MPa | 1000 Mpa to 850-1000 MPa | 220 GPa | 10% | 0.28 to NA | 7.74 g/cm³ | NA | NA | NA | NA | NA | 30.0 W/m.K | NA |  |  |  | NA |  |  |  | https://www.argentsteel.co.uk/index.php/2-uncategorised/101-1-4034-420-stainless-steel-data-sheet-x46cr13 | Robert. (n.d.). 1.4034 - 420 Stainless steel data sheet. | GRADE 1.4034 - 420 STAINLESS STEEL
| 2 |  | S42000 | Increased Chromium | Stainless Steel | 245 MPa | 800 MPa | 215 GPa | NA | 0.28 | 7.7 g/cm³ | NA | NA | NA | NA | https://www.researchgate.net/figure/Stress-strain-curve-of-S420-ribbed-steel-rebar_fig4_26523032 only for Stress Strain curve | 30.0 W/m.K | NA |  |  |  | 11 µm/m-K |  |  |  | https://www.cogne.co.uk/_docs/product_docs/stainless/420C1.pdf | COGNE. (2000). ACCIAI INOSSIDABILI STAINLESS STEELS 420C/1 - 1.4034 [Report]. | 420C/1 - 1.4034
| 3 |  | S42000 | Increased Chromium | Stainless Steel | 650 Mpa to NA | 780 MPa | 200 Gpa to NA | 10 - 12% | 0.28 to NA | 7.74 g/cm³ to NA | NA | NA | NA | 12 to NA | NA | NA | NA |  |  |  | NA |  |  |  | https://www.karametal.com/en/steels/high-mechanical-featured-stainless/x46cr13-1.4034-4H13-40KH13/ | X46CR13 - (1.4034) / 4H13 / 40KH13. (n.d.). KARAMETAL. | X46Cr13 - (1.4034) / 4H13 / 40KH13
| 4 |  | S42000 | Increased Chromium | Stainless Steel | 1365 Mpa to 345 MPa | 1580 Mpa to 655 MPa | 200 Gpa TO NA | 14% | 0.28 to NA | 8.0 g/cm3 | NA | NA | NA | NA | NA | NA | NA |  |  |  | NA |  |  |  | https://www.indiamart.com/proddetail/astm-a479-420-420b-420c-ss-plates- stainless-steel-uns-s42000-s44004-sheets-23947958512.html | ASTM A479 420 / 420B / 420C SS Plates, Stainless Steel UNS S42000 / S44004 Sheets. (n.d.). | ASTM A479 420 / 420B / 420C SS Plates, Stainless Steel UNS S42000 / S44004 Sheets
15 | 1 | 420F (1.4029) | S42020 | Sulfur added | Stainless Steel | 380 MPa | 655 Mpa to 550–620 MPa | 190 Gpa to NA | 22% | 0.27 to 0.27–0.30 | 7.80 g/cm3 | NA | NA | NA | NA | NA | 25.1W/mK | NA |  |  |  | 10.3 µm/m°C |  |  |  | https://www.azom.com/article.aspx?ArticleID=6813#:~:text=Equivalent%20 materials%20to%20grade%20420F,ASTM%20A895 | AZoM. (2013a, June 11). Stainless Steel – Grade 420F (UNS S42020). | Stainless Steel – Grade 420F (UNS S42020)
| 2 |  | S42020 | Sulfur added | Stainless Steel | 380 MPa | 655 MPa | 210 GPa | 22% | 0.3 to 0.27–0.30 | 7.80 g/cm3 | NA | NA | NA | NA | NA | 25.1W/mK | NA |  |  |  | 10.296 µm/m°C to NA |  |  |  | https://www.yubisteel.com/product/type-420f-stainless-steel/ | Yubi Steel. (2021, April 24). Type 420F (UNS S42020/1.4029) - Yubi Steel. | Type 420F (UNS S42020/1.4029)
| 3 |  | S42020 | Sulfur added | Stainless Steel | 430 MPa | 740 MPa | 190 GPa | 18% | 0.28 | 7.7 g/cm3 | NA | NA | NA to 193 MPa | NA | https://www.researchgate.net/figure/Stress-strain-curve-of-S420-ribbed-steel-rebar_fig4_26523032 only for Stress Strain curve | 25 W/m-K | NA |  |  |  | 10 µm/m°C |  |  |  | https://www.makeitfrom.com/material-properties/AISI- 420F-S42020-Stainless-Steel | AISI 420F (S42020) Stainless Steel :: MakeItFrom.com. (2020, May 30). | AISI 420F (S42020) Stainless Steel
| 4 |  | S42020 | Sulfur added | Stainless Steel | 380 MPa | 655 MPa | 200 GPa | 22 % | 0.28 | 7.80 g/cm3 | NA | NA | NA | NA | NA | 25.1 W/m-K | NA |  |  |  | 10.3 µm/m-°C |  |  |  | https://www.matweb.com/search/datasheet.aspx?matguid=5558ec3a892 a4b9093ca0f702fbad88f&ckck=1 https://drive.google.com/file/d/1GHeZRjorsZ0v4DK6QB8h1jHN3qjMyv-d/ view?usp=sharing | MatWeb - the online Materials Information Resource. (n.d.). | 420F (1.4029)-4th DP
| 5 |  | S42020 | Sulfur added | Stainless Steel | 905 MPa | 1100 Mpa to 950–1100 MPa | 216 GPa | 10% | 0.28 | 7.73 g/cm³ | NA | NA | NA | NA | NA | 31.0 W/mK | NA |  |  |  | NA |  |  |  | https://argentsteel.co.uk/index.php/steel-specifications/420-stainless-steels/ 420f-data-sheet | Robert. (n.d.-b). 420F Data Sheet. | GRADE 420F - 420 STAINLESS STEEL
16 | 1 | 420HC | S42000 | Increased Carbon | Stainless Steel | 345 MPa | 655 MPa | 200 GPa | 25% | 0.28 to NA | 7.8 g/cm3 | NA | NA | NA | NA | NA | 24.9 W/m.K | NA |  |  |  | 10.3 µm/m-°C |  |  |  | https://drive.google.com/file/d/1qgWXPO9P7TBholNJmf4Sh88wBMyHHvbf/view?usp=sharing | AZoM. (2018, August 17). Stainless Steel - Grade 420 (UNS S42000). | 420hc s42000 increased carbon-1st DP
| 2 |  | S42000 | Increased Carbon | Stainless Steel | 310.264 MPa | 586.054 MPa | 200 GPa | 25% | 0.28 TO NA | 7.74 g/cm3 | NA | NA | NA | NA | https://www.researchgate.net/figure/Stress-strain-curve-of-S420-ribbed-steel-rebar_fig4_26523032 only for Stress Strain curve | 24.9 W/m-K | NA |  |  |  | 10.2 μm/m-°C |  |  |  | https://www.combmet.com/wp-content/uploads/2023/01/cmc_420_data_sheet.pdf | Combined Metals of Chicago, LLC. (2022). Combined Metals Material Datasheet. | Combined Metals Material Datasheet
| 3 |  | S42000 | Increased Carbon | Stainless Steel | 345 Mpa | 655 MPa | 200 GPa | 25% | 0.28 to NA | 7.7 g/cm3 | NA | NA | NA | NA | NA | 24.9 W/m-K | NA |  |  |  | 10.3 µm/m-°C |  |  |  | https://atlassteels.com.au/wp-content/uploads/2021/09/Stainless-Steel-420-Grade-Data-Sheet-28-04-21-1.pdf | Pearson, J. & Atlas Quality Management. (2021). Stainless steel 420 grade data sheet. | Stainless Steel 420 Grade Data Sheet
| 4 |  | S42000 | Increased Carbon | Stainless Steel | 414 Mpa | 690 MPa | 200 GPa | 25% to 15% | 0.28 to NA | 7.74 g/cm³ | NA | NA | NA | NA | NA | 24.9 W/m-K | NA |  |  |  | 10.2 μm/m-°C |  |  |  | https://d2ykdomew87jzd.cloudfront.net/data-sheets/420-Stainless-Steel-Wire-UNS-S42000.pdf | Ulbrich Stainless Steels & Special Metals, Inc. (2014). 420 Stainless Steel, UNS S42000. | 420 Stainless Steel, UNS S42000
| 5 |  | S42000 | Increased Carbon | Stainless Steel | 276 MPa | 586 MPa | 200 GPa | 5% | 0.28 | NA | NA | NA | NA | NA | NA | NA | NA |  |  |  | NA |  |  |  | https://source21.com/420-stainless-steel | Source 21, Inc. -- Stainless Steel. (n.d.). Source 21, Inc. -- Stainless steel. | 420 Stainless Steel 420 Stainless / 420HC / 420J2
17 | 1 | 63SN37PB |  |  | Solder | NA | 66.6 MPa | 29.99 GPa | NA | 0.4 | 8.40 g/cm3 | NA | NA | NA | NA | NA | 50 W/m-K | NA |  |  |  | 23.9 µm/m-°C |  |  |  | https://www.ametekinterconnect.com/-/media/ametek-ecp/v2/files/cw_datasheets_sds_cfsi/datasheets/sn63pb37%20data%20sheet.pdf?la=en | ELECTRONIC COMPONENTS AND PACKAGING. (n.d.). Data Sheet: 63 TIN-37 lead Physical properties of bulk solder. | Data Sheet: 63 Tin-37 Lead
| 2 |  |  | Eutectic Solder | Solder | 43.0 MPa | 52.0 MPa | 32.0 GPa | 32 % | 0.38 | 8.40 g/cm3 | NA | NA | NA | 20 to NA | https://drive.google.com/file/d/19HPOY6vz_WKDVV7kQVFpjQoTEd85Bc-l/view?usp=sharing | 50.9 W/m-K | NA |  |  |  | 24.7 µm/m-°C |  |  |  | https://www.matweb.com/search/datasheet.aspx?matguid=3a5c8bc6709 14d588b26ab0b994d88cb | Eutectic Solder (63SN-37PB) - ASTM B 32 Grade SN63. (n.d.). | Eutectic Solder (63Sn-37Pb) - ASTM B 32 Grade Sn63
| 3 |  |  | Clean Solder Paste | Solder | 27.23429 MPa | 30.62651 MPa | NA | 48% | 0.4 | 8.40 g/cm3 | NA | NA | NA | NA | NA | 50.9 W/m-K | NA |  |  |  | 24.7 µm/m-°C |  |  |  | https://www.mouser.com/datasheet/2/265/tds-4860P-952714.pdf | MG Chemicals. (2014). 4860P SN63/PB37 No Clean Solder Paste Technical Data Sheet. In 4860P Sn63/Pb37 No Clean Solder Paste Technical Data Sheet (pp. 1–6). | Sn63/Pb37 No Clean Solder Paste 4860P Technical Data Sheet
18 | 1 | SS 465 | S46500 | Annealed | Stainless Steel | 772 Mpa(for 2%) to 1160 MPa | 1260MPa | 190GPa | 4.6% | 0.28 | 7.9 g/cm3 | NA | https://docs.google.com/document/d/1I52VaJGdBmcm-fTyh4HVguRXzfCySRhF7gvvxyEjhtw/edit?usp=sharing | 550MPa | NA | NA | NA | 14.07 W/m/K (for 23 degree celsius) 15.65 W/m/K (for 100 degree celsius) 17.71 W/m/K (for 200 degree celsius) 23.85 W/m/K (for 500 degree celsius) to NA |  |  |  | 10.3 x 10^-6 cm/cm/°C (for 25 to 100 degree celsius) 10.8 x 10^-6 cm/cm/°C (for 25 to 200 degree celsius) 10.9 x 10^-6 cm/cm/°C (for 25 to 300 degree celsius) 10.9 x 10^-6 cm/cm/°C (for 25 to 500 degree celsius) to 11 x 10^-6 cm/cm/°C (for 25 to 500 degree celsius) |  |  |  | https://www.makeitfrom.com/material-properties/Annealed-S46500-Stainless-Steel https://www.spacematdb.com/spacemat/manudatasheets/custom465.pdf https://docs.google.com/document/d/1VvG0N0XU3sFs99ggQrcyFJ6OG8yBJrHTjr67wZlho9g/edit?usp=sharing | Annealed S46500 Stainless Steel :: MakeItFrom.com. (2018, September 8). | SS 465 Annealed Condition
| 2 |  | S46500 | Annealed | Stainless Steel | 683 MPa (for 0.2%) | 951 MPa | 202 GPa | 20% | 0.28 to NA | 7.8 g/cm3 7.81 g/cm3 | NA | NA | https://acrobat.adobe.com/id/urn:aaid:sc:ap:4b1ccd77-adb4-4f25-9ccd-d799d13811d1 | NA | NA | NA | 15 W/m °C at 20°C |  |  |  | NA |  |  |  | https://docs.google.com/document/d/1fXTdE0QnrQnqAcCVM5YboW4WEH8z3toMUmyFe--UJBo/edit?usp=sharing https://acrobat.adobe.com/id/urn:aaid:sc:ap:94f9f73c-f97e-49ca-9a78-1b57cae4d47c | TECHNICAL DATASHEET. (n.d.). [Technical datasheet]. | SS 465 data from aerometals
| 3 |  | S46500 | Annealed | Stainless Steel | NA | NA | NA to - H1000: 198.6 H1100: 196.0 | NA | 0.28 to NA | 7.81 g/cm3 | NA | NA | NA | NA | NA | NA | 14.06 W/m/K (for 23 degree celsius) 15.65 W/m/K (for 100 degree celsius) 17.71 W/m/K (for 200 degree celsius) to - • Annealed/CT (23 °C): 14.06 • H900 (23 °C): 14.85 • H1000 (23 °C): 15.83 • H1050 (23 °C): 15.80 |  |  |  | 10.30 x 10^-6 cm/cm/°C (for 25 to 100 degree celsius) 10.80 x 10^-6 cm/cm/°C (for 25 to 200 degree celsius) 10.90 x 10^-6 cm/cm/°C (for 25 to 300 degree celsius) to - • Annealed (25–100 °C): 10.30 • H900: 10.40 • H1000: 10.60 • H1100: 11.30 |  |  |  | https://docs.google.com/document/d/1EaMbw5G2fcmoTKD9fm6h3lkzfFyaxe8UgRPJPW4jULU/edit?usp=sharing | CarTech. (n.d.). CarTech Custom 465 Stainless (Patent No. 5,681,528). In U.S. Patent: Vol. 5,681,528–5,855,844 (5,681,528). | SS 465 data from carpenter technology
| 4 |  | S46500 | Annealed | Stainless Steel | 772 MPa (for 0.2%) | 951 MPa | NA | 20% | 0.28 to NA | 7.81 g/cm3 to NA | NA | NA | NA | NA | NA | NA | NA |  |  |  | NA |  |  |  | https://docs.google.com/document/d/1o5AYw9QNBsKbpFIxqgRND1o2 gelSXCh5lsXc3sd41gw/edit?usp=sharing https://docs.google.com/document/d/12IvaDV_m-mhG7HC-U4gqI0wkvkVpX XyHsylc-Z9iZcU/edit?usp=sharing | Tech Steel & Materials. (n.d.). Stainless Steel Custom 465® - AMS 5936 - Tech Steel & Materials. | SS 465 ANNEALED AND H900 SS 465 DENSITY
| 5 |  | S46500 | Annealed | Stainless Steel | 770 MPa for 0.2% | 950 MPa | NA | 20% | 0.28 | 7.81 g/cm3 7.82 g/cm3 | NA | https://docs.google.com/document/d/1W EC80bpfEJMOPmuM5mCk wQHCYOdcFWF5qqtdqF4_v6E/edit?usp=sharing | NA | NA | NA | NA | 14.06 W m^-1 K^-1 at 23°C |  |  |  | 10.30x10^-6 (m m^-1 K^-1) (20 – 100°C) 10.80x10^-6 (m m^-1 K^-1) (20 – 200°C) 11.10x10^-6 (m m^-1 K^-1) (20 – 400°C) 9.86x10^-6 (m m^-1 K^-1) (20 – 600°C) |  |  |  | https://docs.google.com/document/d/1ksjH3DHjyIcV6uCShsRWJqMJOF9IRELlrCr64cNs_lw/edit?usp=sharing https://docs.google.com/document/d/1bqR4Fd07kLc6PrKlrh5hAR2c3rQ4cstFmmXtbrq35C4/edit?usp=sharing | ASTM F 899 Custom 465 Forgings / Circle supplier, stockist in Mumbai, India. (2023, August 30). Lint Steels. | SS 465 DATA FROM LINTSTEELS SS 465 DATA FROM KLEINMETALS
19 | 1 | SS 465 | S46500 | H1000 | Stainless Steel | 1380 Mpa | 1730MPa to 1550 MPa | 190GPa | 11% | 0.28 | 7.9 g/cm3 | NA | NA | 850 Mpa to 193 MPa | NA | NA | NA | 15.83 W/m/K (for 23 degree celsius) 18.02 W/m/K (for 100 degree celsius) 20.25 W/m/K (for 200 degree celsius) 25.58 W/m/K (for 500 degree celsius) TO NA |  |  |  | 10.6 x 10^-6 cm/cm/°C (for 25 to 100 degree celsius) 11.1 x 10^-6 cm/cm/°C (for 25 to 200 degree celsius) 11.5 x 10^-6 cm/cm/°C (for 25 to 300 degree celsius) 12.0 x 10^-6 cm/cm/°C (for 25 to 500 degree celsius) to NA |  |  |  | https://www.makeitfrom.com/material-properties/H1000-Hardened-S46500-Stainless-Steel https://www.spacematdb.com/spacemat/manudatasheets/custom465.pdf https://docs.google.com/document/d/1bwFFRPZvpCGEtj9CtuZQQOT_PzkIbpGq6BtCsh8HFG8/edit?usp=sharing | H1000 Hardened S46500 Stainless Steel :: MakeItFrom.com. (2018, September 8). | SS 465 data from makeitfrom and spacematdb
| 2 |  | S46500 | H1000 | Stainless Steel | 1496 Mpa (L), 1455 Mpa (T) for 2% | 1594 Mpa (Longitudinal), 1565 Mpa (Transverse) | 199 GPa | NA | 0.28 | 7.84 g/cm3 | NA | NA | NA | NA | NA | NA | NA |  |  |  | NA |  |  |  | https://docs.google.com/document/d/1tery5JNTEpA0ke4UpEFYs7mlnkb5Kv73xCQDpg9Gr_I/edit?usp=sharing | Custom 465® Stainless. (2010). In Custom 465® Stainless [Datasheet]. | SS 465 data from spacematdb
| 3 |  | S46500 | H1000 | Stainless Steel | 1380 Mpa (for 0.2%) 1510 MPa (0.2%) to - • H950: 1515 • H1000: 1380 | 1515 Mpa 1593 Mpa to - • H950: 1655 • H1000: 1515 | 202 Gpa to NA | 10% 15% to 10% | 0.28 to NA | 7.8 g/cm3 to NA | NA | NA | NA | NA | NA | NA | 15 W/m °C at 20°C to NA |  |  |  | NA |  |  |  | https://docs.google.com/document/d/1Lo3YMzxIZh0I0C_-ERc2YoZAS6ru98gOWZy-AYDRsI4/edit?usp=sharing https://docs.google.com/document/d/1fXTdE0QnrQnqAcCVM5YboW4WEH8z3toMUmyFe--UJBo/edit?usp=sharing | Carpenter Technology Corporation. (n.d.). Material : Custom 450 / 455 / 465 Stainless steel. | SS 465 DATA FROM INDIAMART SS 465 data from aerometals
| 4 |  | S46500 | H1000 | Stainless Steel | 1503 MPa (for 0.2%) to NA | 1593 Mpa to NA | 198569.01 MPa | 16% to NA | 0.28 to NA | 7.84 g/cm3 | NA | NA | NA | NA | NA | NA | 15.83 W/m/K (for 23 degree celsius) 18.01 W/m/K (for 100 degree celsius) 20.25 W/m/K (for 200 degree celsius) |  |  |  | 10.60 x 10^-6 cm/cm/°C (for 25 to 100 degree celsius) 11.10 x 10^-6 cm/cm/°C (for 25 to 200 degree celsius) 11.50 x 10^-6 cm/cm/°C (for 25 to 300 degree celsius) |  |  |  | https://docs.google.com/document/d/1EaMbw5G2fcmoTKD9fm6h3lkzfFy axe8UgRPJPW4jULU/edit?usp=sharing https://docs.google.com/document/d/1sZSvUlxnrHMmp3z8Pc02FMAYpUJ8 XMFl-YK09B7qLhA/edit?usp=sharing | CarTech. (n.d.-c). CarTech Custom 465 Stainless (Patent No. 5,681,528). In U.S. Patent: Vol. 5,681,528–5,855,844 (5,681,528). | SS 465 Data from carpenter technology SS 465 data from carpenter technology 2
| 5 |  | S46500 | H1000 | Stainless Steel | 1496 MPa (for longitudinal) 1503 MPa (for transverse) | 1593 MPa (for long) 1600 MPa (for trans) | NA | 14% (for long) 13% (for trans) | 0.28 to NA | 7.84 g/cm3 to NA | NA | NA | NA | NA | NA | NA | NA |  |  |  | NA |  |  |  | https://docs.google.com/document/d/1kc64QhncdXs-E560gSJnm8PcxTT82w KF-oMz8D9LYEs/edit?usp=sharing https://docs.google.com/document/d/1ksjH3DHjyIcV6uCShsRWJqMJOF9IRELlrCr64cNs_lw/edit?usp=sharing | Name, Y. (n.d.). Stainless Steel 465:- Harsh steel. | SS 465 data from harshsteel SS 465 DATA FROM LINTSTEELS
| 6 |  | S46500 | H1000 | Stainless Steel | 1378.95 MPa (L) 1378.95 MPa (T) to 1648 MPa | 1516.85 MPa (L) 1516.85 MPa (T) to 1751 MPa | NA | 10% TO 14% | 0.28 TO NA | 7.84 g/cm3 | NA | NA | NA | NA | NA | NA | NA |  |  |  | NA |  |  |  | https://docs.google.com/document/d/1XgpGbr14K6Guwv04R0OunKf9Mw1SWHk1cuoDo_VcPmM/edit?usp=sharing | Custom 465®. (n.d.). Custom 465® [Technical Report]. | SS 465 data from United Performance Metals
| 7 |  | S46500 | H1000 | Stainless Steel | 1496 MPa (L) 1455 MPa (T) | 1593 MPa (L) 1585MPa (T) to - 1593 MPa | 202.7 GPa | 15% to 20% | 0.28 to NA | 7.85 g/cm3 | NA | NA | NA | NA | NA | NA to - 14.06 W/m·K | 15.83 W m^-1 K^-1 at 23°C to Not tabulated beyond 23 °C |  |  |  | 10.60x10^-6 (m m^-1 K^-1)(20 – 100°C) 11.10x10^-6 (m m^-1 K^-1) (20 – 200°C) 11.70x10^-6 (m m^-1 K^-1) (20 – 400°C) 12.20x10^-6 (m m^-1 K^-1) (20 – 600°C) |  |  |  | https://docs.google.com/document/d/1bqR4Fd07kLc6PrKlrh5hAR2c3rQ4cstFmmXtbrq35C4/edit?usp=sharing | L. Klein AG. (2017). CHRONIFER® 465 KL 1.4614 - Precipitation hardening martensitic stainless steel. | SS 465 DATA FROM KLEINMETALS
20 | 1 | SS 465 | S46500 | H1025 | Stainless Steel | NA to 1510 MPa | 1650MPa | 190GPa | 13% | 0.28 | 7.9 g/cm3 | NA | NA | 840MPa to 193 MPa | NA | NA | NA | NA |  |  |  | NA |  |  |  | https://docs.google.com/document/d/11wPW6dbcdPg8q1p3T4_pBGqgf-XFmVaq-p3SX3TFtG8/edit?usp=sharing | H1025 Hardened S46500 Stainless Steel :: MakeItFrom.com. (2018, September 8). | SS 465 data from makeitfrom
| 2 |  | S46500 | H1025 | Stainless Steel | 1475 MPa (for 0.2%) | 1565 MPa | 193 GPa (chat GPT) to NA | 15% | 0.28 to NA | NA | NA | NA | NA | NA | NA | NA | NA |  |  |  | NA |  |  |  | https://docs.google.com/document/d/1rsIL4ai6tUkRACwclUcRru08jL GTwT_KFH9bxbmcMQc/edit?usp=sharing | CarTech. (n.d.-d). CarTech Custom 465 Stainless (Patent No. 5,681,528). In U.S. Patent: Vol. 5,681,528–5,855,844 (5,681,528). | DATA POINTS OF SS 465 FOR CONDITION H1025,H1050
| 3 |  | S46500 | H1025 | Stainless Steel | 1407 MPa for (L) 1407 MPa for (T) | 1503 MPa for (L) 1503 MPa for (T) | NA | 17% (L) 16%(T) | 0.28 to NA | NA | NA | NA | NA | NA | NA | NA | NA |  |  |  | NA |  |  |  | https://docs.google.com/document/d/1Q9c9JOexxRRudvK4sjU7XsgX 8O9G8TpGH06f-QguVtA/edit?usp=sharing | CarTech. (n.d.-e). CarTech Custom 465 Stainless (Patent No. 5,681,528). In U.S. Patent: Vol. 5,681,528–5,855,844 (5,681,528). | DATA POINTS FOR SS 465 1025 CONDITION
21 | 1 | SS 465 | S46500 | H1050 | Stainless Steel | 1365 Mpa (L), 1351 Mpa(T) for 2% to 1430 MPa | 1570MPa | 190GPa | 14% | 0.28 | 7.9 g/cm3 | NA | NA | 820MPa to 193 MPa | NA | NA | NA | 15.80 W/m/K (for 23 degree celsius) 18.09 W/m/K (for 100 degree celsius) 20.42 W/m/K (for 200 degree celsius) 25.30 W/m/K (for 500 degree celsius) to NA |  |  |  | NA to 11μm/m·°C |  |  |  | https://www.makeitfrom.com/material-properties/H1050-Hardened-S46500-Stainless-Steel https://docs.google.com/document/d/1jahstkWs3sAbEz7ZGnI_hNopRs471kH89ZwutOikDS0/edit?usp=sharing | H1050 Hardened S46500 Stainless Steel :: MakeItFrom.com. (2018, September 8). | SS 465 H1050 CONDITION
| 2 |  | S46500 | H1050 | Stainless Steel | NA | 1482 Mpa(Longitudinal), 1468 Mpa(Transverse) | 191 GPa (chat GPT) | NA | 0.28 | 7.86 g/cm3 | NA | NA | NA | NA | NA | NA | NA |  |  |  | NA |  |  |  | https://www.carpentertechnology.com/hs-fs/hubfs/alloy-techzone/technical- solutions/technical-articles/ta7image004.jpg?width=550&height=195& name=ta7image004.jpg | CarTech. (n.d.-f). CarTech Custom 465 Stainless (Patent No. 5,681,528). In U.S. Patent: Vol. 5,681,528–5,855,844 (5,681,528).
| 3 |  | S46500 | H1050 | Stainless Steel | 1365 – 1351 MPa for (L-T) to NA | 1482 – 1469 MPa for (L-T) to NA | NA to - H1000: 198.6 H1100: 196.0 | 18 – 17% for (L-T) to NA | 0.28 to NA | 7.84 g/cm3 7.85 g/cm3 | NA | NA | NA | NA | NA | NA | 15.80 W/m/K (for 23 degree celsius) 18.09 W/m/K (for 100 degree celsius) 20.42 W/m/K (for 200 degree celsius) |  |  |  | NA to 10.60 μm/m·°C @ 25-100 degree celsius , 11.10 μm/m·°C @ 25-200 degree celsius, 11.50 μm/m·°C @ 25-300 degree celsius |  |  |  | https://docs.google.com/document/d/1EaMbw5G2fcmoTKD9fm6h3lkzfFyaxe 8UgRPJPW4jULU/edit?usp=sharing https://docs.google.com/document/d/1bqR4Fd07kLc6PrKlrh5hAR2c3rQ4cstFmmXtbrq35C4/edit?usp=sharing | CarTech. (n.d.-f). CarTech Custom 465 Stainless (Patent No. 5,681,528). In U.S. Patent: Vol. 5,681,528–5,855,844 (5,681,528). | SS 465 Data from carpenter technology SS 465 DATA FROM KLEINMETALS
| 4 |  | S46500 | H1050 | Stainless Steel | 1413 MPa (for 0.2%) | 1517 MPa | NA | 17% | 0.28 to NA | NA | NA | NA | NA | NA | NA | NA | NA |  |  |  | NA |  |  |  | https://docs.google.com/document/d/1rsIL4ai6tUkRACwclUcRru08jLGTwT_ KFH9bxbmcMQc/edit?usp=sharing | CarTech. (n.d.-f). CarTech Custom 465 Stainless (Patent No. 5,681,528). In U.S. Patent: Vol. 5,681,528–5,855,844 (5,681,528). | DATA POINTS OF SS 465 FOR H1025,H1050
| 5 |  | S46500 | H1050 | Stainless Steel | 1386 MPa (for 0.2%) | 1482 MPa | 202 GPa | 17% | 0.28 to NA | 7.8 g/cm3 | NA | NA | NA | NA | NA | NA | 15 W/m °C at 20°C |  |  |  | NA |  |  |  | https://docs.google.com/document/d/1fXTdE0QnrQnqAcCVM5YboW4WEH8z3toMUmyFe--UJBo/edit?usp=sharing | TECHNICAL DATASHEET. (n.d.-b). [Technical datasheet]. | SS 465 data from aerometals
22 | 1 | SS 465 | S46500 | H1100 | Stainless Steel | NA to 1120 MPa | 1410MPa | 190GPa | 6.8% | 0.28 | 7.9 g/cm3 | NA | NA | 560MPa | NA | NA | NA | NA |  |  |  | 11.3 x 10^-6 cm/cm/°C (for 25 to 100 degree celsius) 12.0 x 10^-6 cm/cm/°C (for 25 to 200 degree celsius) 12.4 x 10^-6 cm/cm/°C (for 25 to 300 degree celsius) 12.9 x 10^-6 cm/cm/°C (for 25 to 500 degree celsius) to 11 μm/m·°C |  |  |  | https://www.makeitfrom.com/material-properties/H1100-Hardened-S46500-Stainless-Steel https://docs.google.com/document/d/1vkJ9WcVejZoZJgHw7rfOJSIoVY87tB5YWRidvWuPjdk/edit?usp=sharing | H1100 Hardened S46500 Stainless Steel :: MakeItFrom.com. (2018, September 8). | SS 465 H1100 Condition
| 2 |  | S46500 | H1100 | Stainless Steel | NA to 676–717 MPa | NA to 1172–1186 MPa | 196 GPa | NA TO 24% | 0.28 to NA | 7.86 g/cm3 | NA | NA | NA | NA | NA | NA to - • Annealed: 14.07 • H900: 14.85 • H1000: 15.83 • H1050: 15.80 | NA |  |  |  | NA to 11.30 μm/m·°C @ 25-100 Degree Celsius, 12.00 μm/m·°C @ 25-200 Degree Celsius, 12.40 μm/m·°C @ 25-300 Degree Celsius |  |  |  | https://docs.google.com/document/d/1tery5JNTEpA0ke4UpEFYs7mlnkb5Kv73xCQDpg9Gr_I/edit?usp=sharing | Custom 465® Stainless. (2010b). In Custom 465® Stainless [Datasheet]. | SS 465 data from spacematdb
| 3 |  | S46500 | H1100 | Stainless Steel | NA | NA | 195811.11 MPa | NA | 0.28 to NA | 7.86 g/cm3 | NA | NA | NA | NA | NA | NA | NA to • 15.80 W/m·K (for 23 °C) • 18.09 W/m·K (for 100 °C) • 20.42 W/m·K (for 200 °C) • 21.99 W/m·K (for 300 °C) |  |  |  | 11.30 x 10^-6 cm/cm/°C (for 25 to 100 degree celsius) 12.00 x 10^-6 cm/cm/°C (for 25 to 200 degree celsius) 12.40 x 10^-6 cm/cm/°C (for 25 to 300 degree celsius) |  |  |  | https://docs.google.com/document/d/1EaMbw5G2fcmoTKD9fm6h3lkzf Fyaxe8UgRPJPW4jULU/edit?usp=sharing | CarTech. (n.d.-h). CarTech Custom 465 Stainless (Patent No. 5,681,528). In U.S. Patent: Vol. 5,681,528–5,855,844 (5,681,528). | SS 465 Data from carpenter technology
| 4 |  | S46500 | H1100 | Stainless Steel | 1096 – 1089 MPa for (L-T) | 1310 – 1310 MPa for (L-T) | 199.8 GPa | 22-21% | 0.28 to NA | 7.86 g/cm3 7.87 g/cm3 | NA | NA | NA | NA | NA | NA | 15.80 W m^-1 K^-1 at 23°C |  |  |  | 11.3x10^-6 (m m^-1 K^-1)(20 – 100°C) 12x10^-6 (m m^-1 K^-1) (20 – 200°C) 12.7x10^-6 (m m^-1 K^-1) (20 – 400°C) 13.10x10^-6 (m m^-1 K^-1) (20 – 600°C) |  |  |  | https://docs.google.com/document/d/1-Qje69z-EMtn0Qlx2CVQDRYO87oSpxtTxuV_BKX5J2w/edit?usp=sharing SS 465 DATA FROM KLEINMETALS
23 | 1 | SS 465 | S46500 | H900 | Stainless Steel | 1703 Mpa (for 0.2%) to 1689 (L), 1689 (T) | 1930MPa to 1779 MPa (L&T) | 190GPa to NA | 2.3% to H900: 12 (L), 11 (T) | 0.28 to NA | 7.9 g/cm3 to 7.82g/cm3 | NA to S–N curve shows survival beyond 17 million cycles at 985 MPa for H900 | NA | 810MPa to Approx. 985 | NA | NA | NA | 14.85 W/m/K (for 23 degree celsius) 16.89 W/m/K (for 100 degree celsius) 19.21 W/m/K (for 200 degree celsius) 24.52 W/m/K (for 500 degree celsius) |  |  |  | 10.4 x 10^-6 cm/cm/°C (for 25 to 100 degree celsius) 11.1 x 10^-6 cm/cm/°C (for 25 to 200 degree celsius) 11.4 x 10^-6 cm/cm/°C (for 25 to 300 degree celsius) 12.0 x 10^-6 cm/cm/°C (for 25 to 500 degree celsius) |  |  |  | https://www.spacematdb.com/spacemat/manudatasheets/custom465.pdf https://docs.google.com/document/d/1m6GF16GD8PI3AEIRJVAWvBYvo_4wumwxCbx1Oe75jPU/edit?usp=sharing | Custom 465® Stainless. (2010c). In Custom 465® Stainless [Datasheet]. | SS 465 H900 Condition from spacematdb
| 2 |  | S46500 | H900 | Stainless Steel | NA to 1640 (Longitudinal), 1613 (Transverse) | 1772 Mpa (Longitudinal) , 1772 Mpa (Transverse) | 200 Gpa (chat GPT) to NA | NA to 13 (L), 12 (T) | 0.28 to NA | 7.82 g/cm3 TO NA | NA | NA | NA | NA | NA | NA | NA |  |  |  | NA |  |  |  | https://www.carpentertechnology.com/hs-fs/hubfs/alloy-techzone/technical- solutions/technical-articles/ta7image004.jpg?width=550&height=195&name =ta7image004.jpg | CarTech. (n.d.-f). CarTech Custom 465 Stainless (Patent No. 5,681,528). In U.S. Patent: Vol. 5,681,528–5,855,844 (5,681,528).
| 3 |  | S46500 | H900 | Stainless Steel | NA to 1689 MPa | NA TO 1779 MPa | NA | NA | 0.28 to NA | 7.82 g/cm3 | NA | NA | NA | NA | NA | NA | 14.85 W/m/K (for 23 degree celsius) 16.89 W/m/K (for 100 degree celsius) 19.21 W/m/K (for 200 degree celsius) |  |  |  | 10.40 x 10^-6 cm/cm/°C (for 25 to 100 degree celsius) 11.10 x 10^-6 cm/cm/°C (for 25 to 200 degree celsius) 11.40 x 10^-6 cm/cm/°C (for 25 to 300 degree celsius) |  |  |  | https://docs.google.com/document/d/1EaMbw5G2fcmoTKD9fm6h3lkzfF yaxe8UgRPJPW4jULU/edit?usp=sharing | CarTech. (n.d.-f). CarTech Custom 465 Stainless (Patent No. 5,681,528). In U.S. Patent: Vol. 5,681,528–5,855,844 (5,681,528). | SS 465 Data from carpenter technology
| 4 |  | S46500 | H900 | Stainless Steel | 1703 MPa (for 0.2%) | 1779 MPa | NA | 14% | 0.28 to NA | 7.82 g/cm3 to NA | NA | NA | NA | NA | NA | NA | NA |  |  |  | NA |  |  |  | https://docs.google.com/document/d/1o5AYw9QNBsKbpFIxqgRND1o2gel SXCh5lsXc3sd41gw/edit?usp=sharing https://docs.google.com/document/d/1ksjH3DHjyIcV6uCShsRWJqMJOF9IRELlrCr64cNs_lw/edit?usp=sharing | ASTM F 899 Custom 465 Forgings / Circle supplier, stockist in Mumbai, India. (2023b, August 30). Lint Steels. | SS 465 ANNEALED AND H900
| 5 |  | S46500 | H900 | Stainless Steel | 1641 – 1613 for (L-T) | 1772 – 1772 MPa for (L-T) | NA | 13 – 12% | 0.28 | 7.82 g/cm3 7.83 g/cm3 | NA | NA | NA | NA | NA | NA | 14.85 W m^-1 K^-1 at 23°C |  |  |  | 10.40x10^-6 (m m^-1 K^-1)(20 – 100°C) 11.10x10^-6 (m m^-1 K^-1) (20 – 200°C) 11.70x10^-6 (m m^-1 K^-1) (20 – 400°C) 11.20x10^-6 (m m^-1 K^-1) (20 – 600°C) |  |  |  | https://docs.google.com/document/d/1-Qje69z-EMtn0Qlx2CVQDRYO87o SpxtTxuV_BKX5J2w/edit?usp=sharing https://docs.google.com/document/d/1bqR4Fd07kLc6PrKlrh5hAR2c3rQ4cstFmmXtbrq35C4/edit?usp=sharing | L. Klein AG. (2017b). CHRONIFER® 465 KL 1.4614 - Precipitation hardening martensitic stainless steel. | SS 465 DATA FROM KLEINMETALS
24 | 1 | SS 465 | S46500 | H950 | Stainless Steel | 1515 Mpa (for 2%) to 1700 MPa | 1890MPa | 190 GPa | 9.1% | 0.28 | 7.9 g/cm3 | NA | NA | 890MPa TO 193 MPa | NA | NA | NA | NA |  |  |  | NA |  |  |  | https://www.makeitfrom.com/material-properties/H950-Hardened- S46500-Stainless-Steel https://docs.google.com/document/d/1LweLvX6YOMxT6WoOenbGZ1lmvIdoTc8yeIbSwFqqm9Q/edit?usp=sharing | H950 Hardened S46500 Stainless Steel :: MakeItFrom.com. (2018, September 8). | SS 465 H950 Condition
| 2 |  | S46500 | H950 | Stainless Steel | 1620 MPa (L), 1585 Mpa (T) for 2% | 1751 Mpa (Longitudinal), 1724 Mpa (Transverse) | 197 GPa (chat GPT) to NA | NA to 14 (L), 12 (T) | 0.28 to NA | 7.83 g/cm3 to NA | NA | NA | NA | NA | NA | NA | NA |  |  |  | NA |  |  |  | https://www.carpentertechnology.com/hs-fs/hubfs/Custom%20465%20 Stainless%20Blog.png?width=782&height=453&name=Custom%20465% 20Stainless%20Blog.png | CarTech. (n.d.-f). CarTech Custom 465 Stainless (Patent No. 5,681,528). In U.S. Patent: Vol. 5,681,528–5,855,844 (5,681,528).
| 3 |  | S46500 | H950 | Stainless Steel | 1648 Mpa 1669 MPa (for 0.2%) TO NA | 1765 Mpa to NA | 202 Gpa to NA | 13% to NA | 0.28 to NA | 7.83 g/cm3 7.8 g/cm3 | NA | NA | NA | NA | NA | NA | 15 W/m °C at 20°C to 14.85 W/m·K (for 23 °C) |  |  |  | NA to • 10.4 ×10⁻⁶ cm/cm/°C (for 25–100 °C) • 11.1 ×10⁻⁶ cm/cm/°C (for 25–200 °C) • 11.4 ×10⁻⁶ cm/cm/°C (for 25–300 °C) • 11.7 ×10⁻⁶ cm/cm/°C (for 25–400 °C) |  |  |  | https://docs.google.com/document/d/1EaMbw5G2fcmoTKD9fm6h3lkzfFyax e8UgRPJPW4jULU/edit?usp=sharing https://docs.google.com/document/d/1fXTdE0QnrQnqAcCVM5YboW4WEH8z3toMUmyFe--UJBo/edit?usp=sharing | TECHNICAL DATASHEET. (n.d.-c). [Technical datasheet]. | SS 465 Data from carpenter technology SS 465 data from aerometals
| 4 |  | S46500 | H950 | Stainless Steel | 1515 Mpa (for 0.2%) 1655 MPa (long) (for 0.2%) 1648 MPa (trans) (for 0.2%) | 1655 MPa 1765 MPa (long) 1765 MPa (trans) | NA | 10% 12% (long) 11% (trans) | 0.28 to NA | 7.83 g/cm3 TO NA | NA | NA | NA | NA | NA | NA | NA |  |  |  | NA |  |  |  | https://docs.google.com/document/d/1kc64QhncdXs-E560gSJnm8PcxTT82 wKF-oMz8D9LYEs/edit?usp=sharing https://docs.google.com/document/d/1PTOb4DnWn9VBT8XpQW9k--KfiNq WekKoEqma4UYk5Og/edit?usp=sharing https://docs.google.com/document/d/1ksjH3DHjyIcV6uCShsRWJqMJOF9IRELlrCr64cNs_lw/edit?usp=sharing | Name, Y. (n.d.-b). Stainless Steel 465:- Harsh steel. ASTM F 899 Custom 465 Forgings / Circle supplier, stockist in Mumbai, India. (2023c, August 30). Lint Steels. | SS 465 data from harshsteel SS 465 data from indiamart
| 5 |  | S46500 | H950 | Stainless Steel | 1648 MPa (for 0.2%) | 1758 MPa | NA | 14% | 0.28 to NA | NA | NA | NA | NA | NA | NA | NA | NA |  |  |  | NA |  |  |  | https://docs.google.com/document/d/1sZSvUlxnrHMmp3z8Pc02FMAYpUJ8 XMFl-YK09B7qLhA/edit?usp=sharing | "CarTech. (n.d.-f). CarTech Custom 465 Stainless (Patent No. 5,681,528). In U.S. Patent: Vol. 5,681,528–5,855,844 (5,681,528). " | SS 465 data from carpenter technology 2
| 6 |  | S46500 | H950 | Stainless Steel | 1648 MPa | 1751 MPa | NA | 14% | 0.28 to NA | 7.83 g/cm³ to NA | NA | NA | NA | NA | NA | NA | NA |  |  |  | NA |  |  |  | https://docs.google.com/document/d/1-Qje69z-EMtn0Qlx2CVQDRYO87oSpxtTxuV_BKX5J2w/edit?usp=sharing |  | SS 465 YIELD STRENGTH FOR CONDITION H950
25 | 1 | SS 455 | S45500 | Annealed | Stainless Steel | 793 Mpa (for 0.2%) to 1240 MPa | 1370 MPa | 190 Gpa | 3.4% 14% to 3.4% | 0.28 | 7.9 g/cm3 | NA | NA | 570 Mpa to 193 MPa | NA | NA | NA | NA |  |  |  | NA to 11.0 ×10⁻⁶ cm/cm/°C (for 20–100 °C) |  |  |  | https://www.makeitfrom.com/material-properties/Annealed-S45500-Stainless-Steel https://docs.google.com/document/d/1s1qZKM9_tq3q3KGIL0XCKcFMtX46U5zzMl6Loqi3dqI/edit?usp=sharing | Annealed S45500 Stainless Steel :: MakeItFrom.com. (2018, September 8). | SS 455 Annealed Condition
| 2 |  | S45500 | Annealed | Stainless Steel | Bar, 1"(25.4mm) section=793 MPa(0.2%) | Bar, 1"(25.4mm) section =965 MPa | 199947.9615 MPa | in 4D=12% 10% | 0.28 0.31 | 7.750373 g/cm3 | NA | NA | NA | NA | NA | NA | 18 W/m·K for @ 100°C |  |  |  | 10.6 X 10-6 /°C for (22° to 93°C) |  |  |  | https://www.hightempmetals.com/techdata/hitempCust455data.php#9 https://docs.google.com/document/d/1D-LByz5USD6yJxOU6f9exef9GAeTWxo4ZdMDvMC4xFI/edit?usp=sharing | HPM® 455 • UNS S45500 ¦ Hamilton Precision Metals. (n.d.). | SS 455 ANNEALED FROM HP METALS
| 3 |  | S45500 | Annealed | Stainless Steel | 930 MPa | 1103 MPa | NA | 8% | 0.3 | NA | NA | NA | NA | NA | NA | NA | NA |  |  |  | NA
| 4 |  | S45500 | Annealed | Stainless Steel | for Bar ,4"(102 mm)section 793 MPa for (0.2%) | 965 MPa | NA to All conditions: 200 | 12% to 14% | 0.3 | 7.76 g/cm3 | NA | NA | NA | NA | NA | NA | NA to • 18.0 W/m·K (for 100 °C) • 19.7 W/m·K (for 200 °C) • 21.3 W/m·K (for 300 °C) • 23.4 W/m·K (for 400 °C) • 24.7 W/m·K (for 500 °C) |  |  |  | NA to • 10.6 × 10⁻⁶ cm/cm/°C (for 22–93 °C) • 10.9 × 10⁻⁶ cm/cm/°C (for 22–149 °C) • 11.2 × 10⁻⁶ cm/cm/°C (for 22–260 °C) • 11.6 × 10⁻⁶ cm/cm/°C (for 22–371 °C) • 12.0 × 10⁻⁶ cm/cm/°C (for 22–482 °C) |  |  |  | https://docs.google.com/document/d/13aX1prkezjl2BOKMWtyP434Orh7eXPYq3DCEzGQWA1g/edit?usp=sharing | "CarTech. (n.d.-f). CarTech Custom 465 Stainless (Patent No. 5,681,528). In U.S. Patent: Vol. 5,681,528–5,855,844 (5,681,528). " | SS 455 from carpenter technology
| 5 |  | S45500 | Annealed | Stainless Steel | 1034 MPa for 0.2% | 1103 MPa | 200 GPa | 6% | 0.3 | 7.76 g/cm3 | NA | NA | NA | NA | NA | NA | NA |  |  |  | 10.6 x 10^-6 cm/cm/°C (for 22 to 93 degree celsius) 11.2 x 10^-6 cm/cm/°C (for 22 to 260 degree celsius) 12 x 10^-6 cm/cm/°C (for 22 to 482 degree celsius) |  |  |  | https://acrobat.adobe.com/id/urn:aaid:sc:AP:159fbf0f-632b-4fba-93bf-3233c5405c73 | Adobe Acrobat. (n.d.) | Adobe Acrobat.
| 6 |  | S45500 | Annealed | Stainless Steel | 713 MPa for 0.2% | 1000 MPa | 200 GPa | 14% | 0.3 | 7.76 g/cm3 | NA | NA | NA | NA | NA | NA | 18 W/m/K (for 100 degree celsius) 21.3 W/m/K (for 300 degree celsius) 24.7 W/m/K (for 500 degree celsius) |  |  |  | 10.6 x 10^-6 cm/cm/°C (for 22 to 93 degree celsius) 11.2 x 10^-6 cm/cm/°C (for 22 to 260 degree celsius) 12 x 10^-6 cm/cm/°C (for 22 to 482 degree celsius) |  |  |  | https://acrobat.adobe.com/id/urn:aaid:sc:AP:fbc3cf5e-0ca5-46c8-a819-f212205523d0 | Adobe Acrobat. (n.d.) | Adobe Acrobat.
| 7 |  | S45500 | Annealed | Stainless Steel | 795 MPa for 0.2% | 965 MPa | NA | 12% | NA | NA | NA | NA | NA | NA | NA | NA | 18.0 W/mK for 100°C |  |  |  | 10.1 µm/m°C
| 8 |  | S45500 | Annealed | Stainless Steel | 793 MPa for 0.2% | 1000 MPa | NA | 14% | NA | NA | NA | NA | NA | NA | NA | NA | NA |  |  |  | NA |  |  |  | https://docs.google.com/document/d/14rOPaVEwxod-1AFfBHLUgkAFNE2TXvHbtvNZUSu2gTs/edit?usp=sharing | Stainless Steel 455 Round Bar supplier, stockist in Mumbai, India. (2023, June 5). Lint Steels. | SS 455 data from lint steels
26 | 1 | SS 455 | S45500 | H1000 | Stainless Steel | 1379 Mpa (for 0.2%) to 1430 MPa | 1610 Mpa | 190 Gpa | 11% 14% TO 11% | 0.28 | 7.9 g/cm3 |  | https://docs.google.com/document/d/1YBLE4HE_n-_sqaXLoAEKUZzKddrYlohk3ouehTt8hBY/edit?usp=sharing | 780 Mpa TO 193 MPa | NA | NA | NA | NA |  |  |  | NA to 11.0 ×10⁻⁶ cm/cm/°C (for 20–100 °C) |  |  |  | https://www.makeitfrom.com/material-properties/H1000-Hardened-S45500-Stainless-Steel https://5.imimg.com/data5/SELLER/Doc/2021/7/MW/KW/YQ/11391831/custom-455-uns-s45500-round-bar.pdf | H1000 Hardened S45500 Stainless Steel :: MakeItFrom.com. (2018, September 8). | H1000 Hardened S45500 Stainless Steel
| 2 |  | S45500 | H1000 | Stainless Steel | Bar, 1"(25.4mm) section=1344 MPa(0.2%) | Bar, 1"(25.4mm) section =1413 MPa | NA to 200 GPa | NA to H1000: 12% | 0.28 to 0.30 | NA to 7.76 g/cm3 | NA | NA | NA | NA | NA | NA | NA |  |  |  | NA |  |  |  | https://www.hightempmetals.com/techdata/hitempCust455data.php#9 | Custom 455. (n.d.-b). | Custom 455.
| 3 |  | S45500 | H1000 | Stainless Steel | At gauge: 0.160 inches ( 4.06 mm) 1448 Mpa | At gauge: 0.160 inches ( 4.06 mm) 1517MPa | NA | 6% | NA | NA | NA | NA | NA | NA | NA | NA | NA |  |  |  | NA |  |  |  | https://www.ulbrich.com/alloys/custom-455-uns-s45500/ | Ulbrich. (2020, September 3). Custom 455® UNS S45500. Ulbrich. | Custom 455® UNS S45500
| 4 |  | S45500 | H1000 | Stainless Steel | for Bar ,4"(102 mm)section 1344 MPa for (0.2%) | 1413 MPa | NA to 200 GPa | 12% | NA to 0.30 | 7.80 g/cm3 | NA | NA | NA | NA | NA | NA | NA to • 100 °C: 18.0 • 200 °C: 19.7 • 300 °C: 21.3 • 400 °C: 23.4 • 500 °C: 24.7 |  |  |  | NA to 22–93 °C: 10.6 × 10⁻⁶ cm/cm/°C • 22–149 °C: 10.9 × 10⁻⁶ • 22–260 °C: 11.2 × 10⁻⁶ • 22–371 °C: 11.6 × 10⁻⁶ • 22–482 °C: 12.0 × 10⁻⁶ |  |  |  | https://docs.google.com/document/d/13aX1prkezjl2BOKMWtyP434Orh7eXPYq3DCEzGQWA1g/edit?usp=sharing | "CarTech. (n.d.-f). CarTech Custom 465 Stainless (Patent No. 5,681,528). In U.S. Patent: Vol. 5,681,528–5,855,844 (5,681,528). " | SS 455 from carpenter technology
| 5 |  | S45500 | H1000 | Stainless Steel | 1379 MPa for 0.2% | 1448 MPa | NA | 14% | NA | NA | NA | NA | NA | NA | NA | NA | NA |  |  |  | NA |  |  |  | https://docs.google.com/document/d/14rOPaVEwxod-1AFfBHLUgkAFNE2TXvHbtvNZUSu2gTs/edit?usp=sharing | Stainless Steel 455 Round Bar supplier, stockist in Mumbai, India. (2023b, June 5). Lint Steels. | SS 455 data from lint steels
| 6 |  | S45500 | H1000 | Stainless Steel | 1345 MPa for 0.2% | 1413 MPa | 200 GPa | 14% | 0.3 | 7.76 g/cm3 | NA | NA | 630 MPa | NA | NA | NA | NA |  |  |  | 10.6 x 10^-6 cm/cm/°C (for 22 to 93 degree celsius) 11.2 x 10^-6 cm/cm/°C (for 22 to 260 degree celsius) 12 x 10^-6 cm/cm/°C (for 22 to 482 degree celsius) |  |  |  | https://acrobat.adobe.com/id/urn:aaid:sc:AP:57ae8759-0737-47d5-a49c-645059d78792 | Adobe Acrobat. (n.d.) | Adobe Acrobat.
27 | 1 | SS 455 | S45500 | H900 | Stainless Steel | 1689 Mpa (for 0.2%) to 1850 MPa | 1850 Mpa to 1700 MPa | 190 GPa | 9.1% 10% to 9.1% | 0.28 | 7.9 g/cm3 | NA | https://docs.google.com/document/d/1YBLE4HE_n-_sqaXLoAEKUZzKddrYlohk3ouehTt8hBY/edit?usp=sharing | 890 Mpa to 193 MPa | NA | NA | NA | NA |  |  |  | NA to 11.0 × 10⁻⁶ cm/cm/°C (for 20–100 °C) |  |  |  | https://www.makeitfrom.com/material-properties/H900-Hardened-S45500-Stainless-Steel https://5.imimg.com/data5/SELLER/Doc/2021/7/MW/KW/YQ/11391831/custom-455-uns-s45500-round-bar.pdf https://docs.google.com/document/d/1r3Te1hnRav4i0RaEO4-bsJoRpGIGuf7ayFvY7-vMqFA/edit?usp=sharing | H900 Hardened S45500 Stainless Steel :: MakeItFrom.com. (2018, September 8). | SS 455 H900 Condition
| 2 |  | S45500 | H900 | Stainless Steel | Bar, 1"(25.4mm) section=1516 MPa(0.2%) | Bar, 1"(25.4mm) section=1585MPa | NA to 200 GPa | NA to 10% | NA to 0.30 | NA to All conditions: 7.76 | NA | NA | NA | NA | NA | NA | NA |  |  |  | NA to • 22–93 °C: 10.6 ×10⁻⁶ cm/cm/°C • 22–149 °C: 10.9 ×10⁻⁶ • 22–260 °C: 11.2 ×10⁻⁶ • 22–371 °C: 11.6 ×10⁻⁶ • 22–482 °C: 12.0 ×10⁻⁶ |  |  |  | https://www.hightempmetals.com/techdata/hitempCust455data.php#9 | Custom 455. (n.d.-b). | Custom 455.
| 3 |  | S45500 | H900 | Stainless Steel | At gauge: 0.160 inches (4.06 mm) 1724 Mpa | At gauge: 0.160 inches (4.06 mm) 1792 MPa | NA | 3% | NA | NA | NA | NA | NA | NA | NA | NA | NA |  |  |  | NA |  |  |  | https://www.ulbrich.com/alloys/custom-455-uns-s45500/ | Ulbrich. (2020b, September 3). Custom 455® UNS S45500. Ulbrich. | Custom 455® UNS S45500
| 4 |  | S45500 | H900 | Stainless Steel | 1724 MPa for (0.2%) | 1793 MPa | NA to 200 GPa | 3% to 3–6% | NA to 0.30 | 7.78 g/cm3 | NA | NA | NA to H1000: ~690 (from 10⁷ cycles, R.R. Moore curve) | NA | NA | NA | NA to • H900/H950/H1000 (shared values): 100 °C: 18.0 200 °C: 19.7 300 °C: 21.3 400 °C: 23.4 500 °C: 24.7 |  |  |  | NA to • All conditions (in °C ranges): 22–93 °C: 10.6 × 10⁻⁶ cm/cm/°C 22–149 °C: 10.9 × 10⁻⁶ 22–260 °C: 11.2 × 10⁻⁶ 22–371 °C: 11.6 × 10⁻⁶ 22–482 °C: 12.0 × 10⁻⁶ |  |  |  | https://docs.google.com/document/d/13aX1prkezjl2BOKMWtyP434Orh7eXPYq3DCEzGQWA1g/edit?usp=sharing | "CarTech. (n.d.-f). CarTech Custom 465 Stainless (Patent No. 5,681,528). In U.S. Patent: Vol. 5,681,528–5,855,844 (5,681,528). " | SS 455 from carpenter technology
| 5 |  | S45500 | H900 | Stainless Steel | 1689 MPa for 0.2% | 1724 MPa | NA | 10% | NA | NA | NA | NA | NA | NA | NA | NA | NA |  |  |  | NA |  |  |  | https://docs.google.com/document/d/14rOPaVEwxod-1AFfBHLUgkAFNE2TXvHbtvNZUSu2gTs/edit?usp=sharing | Stainless Steel 455 Round Bar supplier, stockist in Mumbai, India. (2023b, June 5). Lint Steels. | SS 455 data from lint steels
| 6 |  | S45500 | H900 | Stainless Steel | 1634 MPa for 0.2% to 1241 MPa | 1689 MPa | 200 GPa | 11% | 0.3 | 7.76 g/cm3 | NA | NA | NA to 772 MPa (R.R. Moore test, 10⁷ cycles) | NA | NA | NA | NA |  |  |  | 10.6 x 10^-6 cm/cm/°C (for 22 to 93 degree celsius) 11.2 x 10^-6 cm/cm/°C (for 22 to 260 degree celsius) 12 x 10^-6 cm/cm/°C (for 22 to 482 degree celsius) |  |  |  | https://acrobat.adobe.com/id/urn:aaid:sc:AP:a7da5d02-62b0-4e8e-8c6e-abe5ddd0c3f3 | Adobe Acrobat. (n.d.) | Adobe Acrobat.
28 | 1 | SS 455 | S45500 | H950 | Stainless Steel | 1551 Mpa(0.2%) to 1580 MPa | 1730 Mpa | 190 GPa | 11% 12% to 11% | 0.28 | 7.9 g/cm3 | NA | https://docs.google.com/document/d/1YBLE4HE_n-_sqaXLoAEKUZzKddrYlohk3ouehTt8hBY/edit?usp=sharing | 870 Mpa to 193 MPa | NA | NA | NA | NA |  |  |  | NA to • 11.0 × 10⁻⁶ cm/cm/°C |  |  |  | https://www.makeitfrom.com/material-properties/H950-Hardened-S45500-Stainless-Steel https://5.imimg.com/data5/SELLER/Doc/2021/7/MW/KW/YQ/11391831/custom-455-uns-s45500-round-bar.pdf https://docs.google.com/document/d/1RQ_eSjQWwJF2Z71gcNeXYFb3qw3BCq4oE9vDCrYU-Q0/edit?usp=sharing | H950 Hardened S45500 Stainless Steel :: MakeItFrom.com. (2018, September 8). | SS 455 H950 Condition
| 2 |  | S45500 | H950 | Stainless Steel | for room temp=1517 MPa(0.2%) for 316°C=1276 MPa(0.2%) for 427°C =1124 MPa(0.2%) for 538°C=758 MPa(0.2%) to 1516 MPa | for room temp=1586 MPa fr 316°C=1345 MPa for 427°C=1207 MPa for 538°C=896 Mpa to 1585 MPa | NA TO 200 GPa | NA to 10% | NA to 0.30 | NA to 7.76 g/cm3 | NA | NA | NA | NA | NA | NA | NA to • 100 °C: 18.0 W/m·K • 200 °C: 19.7 • 300 °C: 21.3 • 400 °C: 23.4 • 500 °C: 24.7 |  |  |  | NA to • 22–93 °C: 10.6 ×10⁻⁶ cm/cm/°C • 22–149 °C: 10.9 ×10⁻⁶ • 22–260 °C: 11.2 ×10⁻⁶ • 22–371 °C: 11.6 ×10⁻⁶ • 22–482 °C: 12.0 ×10⁻⁶ |  |  |  | https://www.hightempmetals.com/techdata/hitempCust455data.php | Custom 455. (n.d.-b). | Custom 455.
| 3 |  | S45500 | H950 | Stainless Steel | At gauge: 0.160 inches (4.06 mm) 1655 MPa At gauge: 0.050 inches (1.27 mm) 1655 MPa | At gauge: 0.160 inches (4.06 mm) 1724 MPa At gauge: 0.050 inches (1.27 mm) 1724 MPa | NA | 4% | NA | NA | NA | NA | NA | NA | NA | NA | NA |  |  |  | NA |  |  |  | https://www.ulbrich.com/alloys/custom-455-uns-s45500/ | Ulbrich. (2020b, September 3). Custom 455® UNS S45500. Ulbrich. | Custom 455® UNS S45500
| 4 |  | S45500 | H950 | Stainless Steel | for Bar ,4"(102 mm)section ( for 0.2%) 1516 Mpa | 1585 MPa | NA to 200 GPa | 10% | NA to 0.30 | 7.79 g/cm3 | NA | NA | NA | NA | NA | NA | NA to • 100 °C: 18.0 • 200 °C: 19.7 • 300 °C: 21.3 • 400 °C: 23.4 • 500 °C: 24.7 |  |  |  | NA to • 22–93 °C: 10.6 × 10⁻⁶ • 22–149 °C: 10.9 × 10⁻⁶ • 22–260 °C: 11.2 × 10⁻⁶ • 22–371 °C: 11.6 × 10⁻⁶ • 22–482 °C: 12.0 × 10⁻⁶ |  |  |  | https://docs.google.com/document/d/13aX1prkezjl2BOKMWtyP434Orh7eXPYq3DCEzGQWA1g/edit?usp=sharing | "CarTech. (n.d.-f). CarTech Custom 465 Stainless (Patent No. 5,681,528). In U.S. Patent: Vol. 5,681,528–5,855,844 (5,681,528). " | SS 455 from carpenter technology
| 5 |  | S45500 | H950 | Stainless Steel | 1551 MPa for 0.2% | 1620 MPa | NA | 12% | NA | NA | NA | NA | NA | NA | NA | NA | NA |  |  |  | NA |  |  |  | https://docs.google.com/document/d/14rOPaVEwxod-1AFfBHLUgkAFNE2TXvHbtvNZUSu2gTs/edit?usp=sharing | Stainless Steel 455 Round Bar supplier, stockist in Mumbai, India. (2023b, June 5). Lint Steels. | SS 455 data from lint steels
| 6 |  | S45500 | H950 | Stainless Steel | 1517 MPa for 0.2% to 1516 MPa | 1586 MPa | 200 GPa at 23 °C | 12% | 0.30 at 23 °C | 7.76 g/cm3 | NA | NA | 680 MPa | NA | NA | NA | NA |  |  |  | 10.6 x 10^-6 cm/cm/°C (for 22 to 93 degree celsius) 11.2 x 10^-6 cm/cm/°C (for 22 to 260 degree celsius) 12 x 10^-6 cm/cm/°C (for 22 to 482 degree celsius) |  |  |  | https://acrobat.adobe.com/id/urn:aaid:sc:AP:6ca3e696-07e5-4dee-9a49-d9e5a713713b | Adobe Acrobat. (n.d.) | Adobe Acrobat.
29 | 1 | 17-7 PH, Alloy 631 | S17700 | Annealed | Stainless Steel | 448.159 Mpa (for 0.2%) to 430 MPa | 1180 Mpa 723.95 Mpa to 1180 MPa | 200 Gpa | 23% | 0.28 | 7.7 g/cm3 | NA | NA | 290 Mpa TO 193 MPa | NA | https://docs.google.com/document/d/1D4uoiXawDV-nDbQRdFBzHRUUi_L092M6rABxk4hgXkQ/edit?usp=sharing | 15 W/m-K | https://docs.google.com/document/d/1S8WQQxgG61yveu bm0wa-yNpSiNAzGq-qswdNXz3QD6U/edit?usp=sharing |  | . |  | NA to 11.0 × 10⁻⁶ µm/m·K |  |  |  | https://www.makeitfrom.com/material-properties/Annealed-S17700-Stainless-Steel http://fountainheadalloys.com/ss-17-7-ph_uns-s17700_ams-5528_astm-a-693_asme-sa-564_din-1-4568_alloy631_mil-s-25043/ https://docs.google.com/document/d/1LTQ-sfNKmYjeaZ7Yc40ZoOnqAuuY_H0GI9MMN-QWN48/edit?usp=sharing | Annealed S17700 Stainless Steel :: MakeItFrom.com. (2020, May 30). | 17-7 PH, Alloy 631 data points
| 2 |  | S17700 | Annealed | Stainless Steel | 276 Mpa | 896 MPa | NA | 35 % | 0.28 to NA | 7.81 g/cm3 to NA | NA | NA | NA | NA | NA | NA | NA |  |  |  | NA |  |  |  | https://docs.google.com/document/d/1eTr1EejIqGA5R8hFD-A_J2_H4OzQ AWIVrZGkkOw0FMo/edit?usp=sharing https://docs.google.com/document/d/1EOiYOL3i_yFCb7BaRgqBSPVtYsiGP 1Aun-yHF_V68WA/edit?usp=sharing | Jack. (2023, March 10). 17-7PH Stainless Steel Strip ¦ 631 Precipitation Hardening Strip. Specialty Metal Strip & Ultra Thin Alloy Foil Supplier ¦ HZW. | 17-7 PH Mechanical properties by METALSTRIP
| 3 |  | S17700 | Annealed | Stainless Steel | 276 Mpa | 896 MPa | 200 GPa | 35% | NA | 7.81 g/cm3 | NA | NA | NA | NA | NA | NA | NA to • 149 °C: 16.87 • 260 °C: 18.46 • 482 °C: 21.05 |  |  |  | 15.3 W/m K for (21 – 193°C) 16.2 W/m K for (21 – 204°C) 16 W/m K for (21 – 427°C) |  |  |  | https://docs.google.com/document/d/18r6mUtMODI3PZE1oKZlao2Qlw1Gr FLdVm9CJdfuH9Wg/edit?usp=sharing | Combined Metals. (2024, July 12). 17-7PH Stainless Steel Strip, Coil & Sheet - UNS S17700 ¦ Combined Metals. | 17-7 PH, Alloy 631 data from Combined metals company
| 4 |  | S17700 | Annealed | Stainless Steel | 276 MPa | 896 MPa | 200 GPa | 35% | NA | 7.64 g/cm3 | NA | NA | NA | NA | NA | NA | 16.7 W/m·K @ 150°C |  |  |  | 10.3 x 10^-6 /°C |  |  |  | https://docs.google.com/document/d/14oJt5RiEi2opOl-aT09rHUS3ZTW1PIFRhOAs4fnr7NM/edit?usp=sharing | SS 17/7 PH® • UNS S17700 ¦ Hamilton Precision Metals. (n.d.). | 17-7 PH, Alloy 631 ANNEALED
30 | 1 | 17-7 PH, Alloy 631 | S17700 | CH900 | Stainless Steel | 1585.79 Mpa (for 0.2%) to 1210 MPa | 1650 Mpa 1654.74 Mpa to 1650 MPa | 200 Gpa | 1% | 0.28 | 7.7 g/cm3 | NA | NA | 520 Mpa |  | https://docs.google.com/document/d/1km9TKclaZBs0FcOErL1hUGbJf8YN5YwaqgmX8m-dWtQ/edit?usp=sharing | 15 W/m-K | https://docs.google.com/document/d/1S8WQQxgG61yveu bm0wa-yNpSiNAzGq-qswdNXz3QD6U/edit?usp=sharing |  | . |  | NA TO 11.0 µm/m·K |  |  |  | https://www.makeitfrom.com/material-properties/CH900-Hardened-S17700-Stainless-Steel http://fountainheadalloys.com/ss-17-7-ph_uns-s17700_ams-5528_astm-a-693_asme-sa-564_din-1-4568_alloy631_mil-s-25043/ https://docs.google.com/document/d/1_zga27pnOwjUzq53KOMbCCUNwLs_wsxcxz45O8jyxwI/edit?usp=sharing | CH900 Hardened S17700 Stainless Steel :: MakeItFrom.com. (2020, May 30). | 17-7 PH, Alloy 631 CH900
| 2 |  | S17700 | CH900 | Stainless Steel | 1793 MPa | 1827 MPa | 200 GPa | 2% | 0.28 | 7.67 g/cm3 | NA | NA | NA | NA | NA | NA | NA |  |  |  | NA |  |  |  | https://docs.google.com/document/d/1eTr1EejIqGA5R8hFD-A_J2_H4OzQ AWIVrZGkkOw0FMo/edit?usp=sharing | Jack. (2023b, March 10). 17-7PH Stainless Steel Strip ¦ 631 Precipitation Hardening Strip. Specialty Metal Strip & Ultra Thin Alloy Foil Supplier ¦ HZW. | 17-7 PH Mechanical properties by METALSTRIP
| 3 |  | S17700 | CH900 | Stainless Steel | 938 MPa (for 0.2%) | 1200 MPa | 200 GPa | 17.5% | 0.28 | 7.92 g/cm3 | NA | NA | NA | NA | NA | NA | 12.6 W/m K at 21 °C 15.1 W/m K at 150 °C |  |  |  | NA TO • 21–100 °C: 16.9 • 20–250 °C: 17.2 • 21–500 °C: 17.4 |  |  |  | https://www.amardeepsteel.com/17-7-stainless-steel-spring-wire.html | High-Quality 17-7PH Stainless Steel Spring Wire Supplier ¦ Amardeep Steel. (n.d.).
| 4 |  | S17700 | CH900 | Stainless Steel | 1793 MPa | 1827 MPa | 200 GPa | 2% | NA | NA | NA | NA | NA | NA | NA | NA | NA |  |  |  | NA |  |  |  | https://docs.google.com/document/d/18r6mUtMODI3PZE1oKZlao2Qlw1GrFLdVm9CJdfuH9Wg/edit?usp=sharing | Combined Metals. (2024b, July 12). 17-7PH Stainless Steel Strip, Coil & Sheet - UNS S17700 ¦ Combined Metals. | 17-7 PH, Alloy 631 data from Combined metals company
| 5 |  | S17700 | CH900 | Stainless Steel | 1590 MPa | 1650 MPa | 204 GPa | 1% | NA 0.28 | 7.80 g/cm3 | NA | NA | NA | NA | NA | NA | 16.4 W/m K at 100 °C 21.8 W/m K at 500 °C |  |  |  | 11 x 10^-6 cm/cm/°C (for 0 to 100 degree celsius) 11.6 x 10^-6 cm/cm/°C (for 0 to 315 degree celsius) |  |  |  | https://acrobat.adobe.com/id/urn:aaid:sc:AP:626ec33a-cb5c-49be-a7ab-d0ae2c9a7a91 | Adobe Acrobat. (n.d.) | Adobe Acrobat
31 | 1 | 17-7 PH, Alloy 631 | S17700 | RH950 | Stainless Steel | 1378.95 Mpa (for 0.2%) TO 1160 MPa | 1410 Mpa 1516.85 Mpa to 1410 MPa | 200 Gpa | 5.2% | 0.28 | 7.7 g/cm3 | NA | NA | 560 Mpa to 193 MPa | NA | NA | 15 W/m-K | https://docs.google.com/document/d/1S8WQQxg G61yveubm0wa-yNpSiNAzGq-qswdNXz3QD6U/ edit?usp=sharing |  | . |  | NA to 11 µm/m·K |  |  |  | https://www.makeitfrom.com/material-properties/RH950-Hardened-S17700- Stainless-Steel http://fountainheadalloys.com/ss-17-7-ph_uns-s17700_ams-5528_astm-a- 693_asme-sa-564_din-1-4568_alloy631_mil-s-25043/ https://docs.google.com/document/d/1PqOzfxqV7R9KBAzNY82X8uLLnhPkwJByNwm2uyRGa_w/edit?usp=sharing | RH950 Hardened S17700 Stainless Steel :: MakeItFrom.com. (2020, May 30). | 17-7 PH, Alloy 631 RH950
| 2 |  | S17700 | RH950 | Stainless Steel | 1517 MPa | 1620 Mpa | 200 GPa | 6% | 0.28 | 7.65 g/cm3 | NA | NA | NA | NA | NA | NA | NA |  |  |  | NA |  |  |  | https://docs.google.com/document/d/1eTr1EejIqGA5R8hFD-A_J2_H4OzQ AWIVrZGkkOw0FMo/edit?usp=sharing https://docs.google.com/document/d/1EOiYOL3i_yFCb7BaRgqBSPVtYsiGP1 Aun-yHF_V68WA/edit?usp=sharing | Jack. (2023b, March 10). 17-7PH Stainless Steel Strip ¦ 631 Precipitation Hardening Strip. Specialty Metal Strip & Ultra Thin Alloy Foil Supplier ¦ HZW. | 17-7 PH Mechanical properties by METALSTRIP
| 3 |  | S17700 | RH950 | Stainless Steel | 1517 MPa | 1620 MPa | NA to 200 GPa | 6% | 0.28 to NA | 7.65 g/cm3 | NA | NA | NA | NA | NA | NA | 16.87 W/m K for 149 °C 18.46 W/m K for 260 °C |  |  |  | 10.3 x 10^-6 cm/cm/°C for (21 – 193°C) 11.9 x 10^-6 cm/cm/°C W/m K for (21 – 204°C) 12.4 x 10^-6 cm/cm/°C W/m K for (21 – 427°C) |  |  |  | https://docs.google.com/document/d/18r6mUtMODI3PZE1oKZlao2Qlw1 GrFLdVm9CJdfuH9Wg/edit?usp=sharing | Combined Metals. (2024, July 12). 17-7PH Stainless Steel Strip, Coil & Sheet - UNS S17700 ¦ Combined Metals. | 17-7 PH, Alloy 631 data from Combined metals company
| 4 |  | S17700 | RH950 | Stainless Steel | 1030 Mpa | 1275 MPa | 204 GPa | 6% | 0.28 | 7.8 g/cm3 | NA | NA | NA | NA | NA | NA | 16.4 W/m K for 100 °C 21.8 W/m K for 500 °C |  |  |  | 11 x 10^-6 cm/cm/°C for (0 – 100°C) 11.6 x 10^-6 cm/cm/°C for (0 – 315°C) |  |  |  | https://acrobat.adobe.com/id/urn:aaid:sc:ap:d24ef64a-535e-4365-8a07-a11a24f496fe | Adobe Acrobat. (n.d.) | Adobe Acrobat
32 | 1 | 17-7 PH, Alloy 631 | S17700 | TH1050 | Stainless Steel | 1034.21 Mpa (for 0.2%) to 1270 MPa | 1270 Mpa 1241.06 Mpa TO 1040 MPa | 200 Gpa | 5.9% | 0.28 | 7.7 g/cm3 | NA | NA | 510 Mpa TO 193 MPa | NA | NA | 15 W/m-K | https://docs.google.com/document/d/1S8WQQxgG61yveu bm0wa-yNpSiNAzGq-qswdNXz3QD6U/edit?usp=sharing |  | . |  | NA to 11.0 µm/m·K |  |  |  | https://www.makeitfrom.com/material-properties/TH1050-Hardened-S17700-Stainless-Steel http://fountainheadalloys.com/ss-17-7-ph_uns-s17700_ams-5528_astm-a-693_asme-sa-564_din-1-4568_alloy631_mil-s-25043/ https://docs.google.com/document/d/1QxGm-S2wPivWwHYcIe3TKaUg3tgLb0XOcnwdHf4sb7U/edit?usp=sharing | 17-7 PH, Alloy 631 TH1050 TH1050 Hardened S17700 Stainless Steel :: MakeItFrom.com. (2020, May 30). | TH1050 Hardened S17700 Stainless Steel
| 2 |  | S17700 | TH1050 | Stainless Steel | 1276 Mpa | 1379 MPa | NA | 9% | 0.28 | 7.65 g/cm3 | NA | NA | NA | NA | NA | NA | NA |  |  |  | NA |  |  |  | https://docs.google.com/document/d/1eTr1EejIqGA5R8hFD-A_J2_ H4OzQAWIVrZGkkOw0FMo/edit?usp=sharing https://docs.google.com/document/d/18r6mUtMODI3PZE1oKZlao2Qlw 1GrFLdVm9CJdfuH9Wg/edit?usp=sharing | Jack. (2023b, March 10). 17-7PH Stainless Steel Strip ¦ 631 Precipitation Hardening Strip. Specialty Metal Strip & Ultra Thin Alloy Foil Supplier ¦ HZW. | 17-7 PH Mechanical properties by METALSTRIP
| 3 |  | S17700 | TH1050 | Stainless Steel | 1276 MPa | 1379 MPa | 200 GPa | 9% | 0.28 to NA | 7.65 g/cm3 | NA | NA | NA | NA | NA | NA | 16.87 W/m K for 149 °C 18.46 W/m K for 260 °C |  |  |  | 10.1 W/m K for (21 – 193°C) 11 W/m K for (21 – 204°C) 11.9 W/m K for (21 – 427°C) |  |  |  | https://docs.google.com/document/d/18r6mUtMODI3PZE1oKZlao2Qlw1 GrFLdVm9CJdfuH9Wg/edit?usp=sharing | Combined Metals. (2024, July 12). 17-7PH Stainless Steel Strip, Coil & Sheet - UNS S17700 ¦ Combined Metals. | 17-7 PH, Alloy 631 data from Combined metals company
| 4 |  | S17700 | TH1050 | Stainless Steel | 965 MPa | 1170 MPa | 204 GPa | 6% | 0.28 to NA | 7.8 g/cm3 | NA | NA | NA | NA | NA | NA | 16.4 W/m K for 100 °C 21.8 W/m K for 500 °C |  |  |  | 11 x 10^-6 cm/cm/°C for (0 – 100°C) 11.6 x 10^-6 cm/cm/°C for (0 – 315°C) |  |  |  | https://acrobat.adobe.com/id/urn:aaid:sc:AP:40da6d2c-c30a-4f53- b33d-a9e76495cc24 | Adobe Acrobat. (n.d.) | Adobe Acrobat
33 | 1 | 17-7 PH, Alloy 631 | S17700 | TH1050 | Stainless Steel | 185000 psi | 1170 Mpa | 200 Gpa | 9% | 0.27 | 7.8 g/cc | NA | https://drive.google.com/file/d/14Fn4GJG9eo16uIUrPGtoR_9iGQTCZhth/view?usp=drivesdk | 510 Mpa | NA | NA | 16.4 W/mK | NA |  |  |  | 11 u m/m deg C |  |  |  | https://www.kvastainless.com/technology.html | Technology ¦ KVA Stainless. (n.d.). https://www.kvastainless.com/technology.html | KVA STAINLESS™ Technology - Martensitic Stainless Steel
| 2 |  | S17700 | TH1050 | Stainless Steel | 1040 Mpa to 965 Mpa | 1270 Mpa to 1170 MPa | 204 Gpa | 6% | 0.28 to 0.27–0.30 | 7.8 g/cc | NA | NA | NA | NA | NA | 15 W/m K to NA | NA to 16.4 W/m·K |  |  |  | 11 u m/m deg C |  |  |  | https://www.azom.com/article.aspx?ArticleID=9151 | AZoM. (2013, July 31). Stainless steel Grade 17-7 PH Precipitation hardened (UNS S17700). https://www.azom.com/article.aspx?ArticleID=9151 | Stainless Steel Grade 17-7 PH
| 3 |  | S17700 | TH1050 | Stainless Steel | 65 ksi to 1040 MPa | 896 Mpa to 1270 MPa | 203 Gpa(29 M psi) to 200 GPa | 5.9% t | 0.29 | 7.7 g/cc | NA | NA | NA to 193 MPa | NA | NA | 9.5 btu/hr/ft/deg F to NA | NA to • 100 °C: 15 (from 8.9 BTU/h·ft·°F) |  |  |  | 15.3 u m/m deg C to • 0–100 °C: 11.0u m/m deg C |  |  |  | https://www.makeitfrom.com/material-properties/TH1050-Hardened-S 17700-Stainless-Steel | MakeItFrom.com ( TH1050 Hardened S17700 Stainless Steel) | TH1050 Hardened S17700 Stainless Steel
| 4 |  | S17700 | TH1050 | Stainless Steel | 276 Mpa | NA to 896 MPa | NA | NA to 35% | 0.3 to NA | 0.2820 lb/in^3 to 7.80 g/cm³ | NA | NA | NA | NA | NA | 16.87 W/mK to NA | NA to • 149 °C: 16.87 • 260 °C: 18.46 • 449 °C: 21.05 • 482 °C: 21.05 |  |  |  | NA to • 21–93 °C: 15.3 • 21–204 °C: 16.2 • 21–316 °C: 17.1 • 21–427 °C: 17.3 |  |  |  | https://drive.google.com/file/d/12wzl-3tG9Iv3iNYk9GZ3mlpd2P4TBpv3/ view?usp=drivesdk | United performance metals (Type 17-7 PH Precipitation-Hardening Stainless Steel) | 17-7 ph Stainless Steel datasheet
| 5 |  | S17700 | TH1050 | Stainless Steel | NA to 1590 MPa | NA to 1650 MPa | NA to 204 GPa | NA to 1% | 0.28 to NA | NA to 7.80 g/cm³ | NA | NA | NA | NA | NA | NA to 16.4 (at 100 °C) | NA to • 100 °C: 16.4 • 500 °C: 21.8 |  |  |  | NA to • 0–100 °C: 11.0 • 0–250 °C: 11.6 |  |  |  | https://asm.matweb.com/search/SpecificMaterial.asp?bassnum=QM177A | ASM Material Data Sheet. (n.d.). https://asm.matweb.com/search/SpecificMaterial.asp?bassnum=QM177A | .17-7 PH Stainless Steel, CH900, plate, sheet, and strip
34 | 1 | Titanium 6Al-4V - Grade 5 | R56400 | Annealed | Titanium Alloy | 830-900 Mpa | 1000 Mpa | 121500 Mpa | 14% | 0.34 | 4.49 g/cc | NA | NA | 240 Mpa | NA | NA | NA | NA |  |  |  | NA |  |  |  | https://www.kvastainless.com/technology.html | Technology ¦ KVA Stainless. (n.d.). https://www.kvastainless.com/technology.html | KVA STAINLESS™ Technology - Martensitic Stainless Steel
| 2 |  | R56400 | Annealed | Titanium Alloy | 880 Mpa | 950 Mpa | 113.8 Gpa | 16% | 0.342 | 4.43 g/cc | https://drive.google.com/file/d/17DeNClFbr896oJ8dB6QvjXror9OielJ7/view?usp=drivesdk | https://drive.google.com/file/d/15WPph2JEegzT3Y-9FMMmnqAIvaCQaO1s/view?usp=drivesdk | 60-100 ksi | NA | https://drive.google.com/file/d/174NJp8r9_uUf3daIVVQsmpDOvWqBOI0y/view?usp=drivesdk | 6.7 W/m K | NA |  |  |  | 8.6 u m/m deg C |  |  |  | https://drive.google.com/file/d/13GAMQqjSzIPoz19npps2D6_D_P097W5F/view?usp=drivesdk | Matweb (n.d.) | Titanium 6Al-4V - Grade 5 Matweb website's Datasheet
| 3 |  | R56400 | Annealed | Titanium Alloy | 875 Mpa to 827 MPa | 965 Mpa to 1102 MPa | 15200 ksi 114 Gpa | NA to 10% | NA to 0.27–0.30 | 4.47 g/cc | NA | NA | NA | NA | NA | https://drive.google.com/file/d/13NJk1Nt1qUfjf q8QNBzXMkx2iH-APQ9m/view?usp=drivesdk | NA to • Approx. 11.3 at 204 °C • Approx. 10.6 at 427 °C • Approx. 9.4 at 649 °C • Approx. 8.2 at 871 °C |  | . |  | https://drive.google.com/file/d/13NJk1Nt1qUfjfq8 QNBzXMkx2iH-APQ9m/view?usp=drivesdk |  |  |  | https://drive.google.com/file/d/13NJk1Nt1qUfjfq8QNBzXMkx2iH-APQ9m/view?usp=drivesdk | ATI technical datasheet- 2012 | Titanium 6Al-4V - Grade 5 technical datasheet from ATI materials.com website | .
| 4 |  | R56400 | Annealed | Titanium Alloy | 825 Mpa to 827 MPa | 887 Mpa to 896 MPa | 113000 Mpa to 105 GPa | NA to 10% | 0.28 to 0.27-0.30 | NA to 4.43–4.47 g/cm³ | NA | NA | NA to • Smooth: 400–700 • Notched: 140–270 | NA | NA | 7.3 W/m K to 8.7 (at 20 °C) | NA to • 0 °C: 8.7 • 204 °C: 11.6 • 392 °C: ~11.0 |  |  |  | 9.2 u m/m deg C |  |  |  | https://drive.google.com/file/d/13OJzcgxgoxy8_cOb-QE3R-DGB6aJauvF/view?usp=drivesdk | Carpenter technology technical datasheet 2020 | Titanium 6Al-4V - Grade 5's Carpenter technology technical datasheet 2020 | .
|  |  | R56400 | Annealed | Titanium Alloy | 909 Mpa to NA | 895 Mpa to 887 MPa | NA to 113 GPa | NA | NA | NA to 4.43 | NA | NA | NA | NA | NA | NA | NA |  |  |  | NA |  |  |  | https://drive.google.com/file/d/17H_YMrbvYZjRyQcVU9hlMAYi5rreNEKx/view?usp=drivesdk | https://doi.org/10.1016/j.proeng.2014.12.259 | Ti 6Al 4V yield strength & young's modulus
|  |  | R56400 | Annealed | Titanium Alloy | NA to 825 MPa | NA to 895 MPa | NA to 110 GPa | NA | NA | NA to 4.43 | NA | NA | NA | NA | NA | NA to 7.3 W/m K | NA to • ~7.3 at 20 °C • ~8.6 at 204 °C • ~10.1 at 427 °C • ~11.5 at 649 °C |  |  |  | NA |  |  |  | https://drive.google.com/file/d/17IfnnBrSVmDgcpORClF6LAuMAAyF_7Fb/view?usp=drivesdk | https://www.researchgate.net/publication/337943315 | IRJET ti6al4v anneled & solution treated paper
|  |  | R56400 | Annealed | Titanium Alloy | NA to 1105 (sample 3, post-HFIQT 5.2 s + aging at 400 °C) | NA to 1231 (sample 3, post-HFIQT 5.2 s + aging at 400 °C) | NA | NA to 10.1 % (sample 3) | NA | NA | NA | NA | NA | NA | NA | NA | NA |  |  |  | NA |  |  |  | https://drive.google.com/file/d/17JLjV48h3ww_Lund7f381OOwacw9cZ87/view?usp=drivesdk | https://doi.org/10.1016/j.matdes.2022.111031 | Gradient microstructure and mechanical properties of Ti-6Al-4V titanium alloy fabricated by high-frequency induction quenching treatment | .
| 5 |  | R56400 | Annealed | Titanium Alloy | NA to • 762 ± 20 (X-direction, heat-treated) • 808 ± 38 (Z-direction, heat-treated) | NA to • 813 ± 16 (X-direction, heat-treated) • 858 ± 27 (Z-direction, heat-treated) | NA to • 100 ± 4 (X-direction, heat-treated) • 108 ± 10 (Z-direction, heat-treated) | NA to • 13.8 ± 2.3 (X-direction, heat-treated) • 14.3 ± 3.5 (Z-direction, heat-treated) | NA | NA | NA | NA | NA | NA | NA | NA | NA |  |  |  | NA |  |  |  | https://drive.google.com/file/d/174NJp8r9_uUf3daIVVQsmpDOvWqBOI0y/view?usp=drivesdk | https://doi.org/10.3390/ma12060886 | stess strain curve of Titanium 6 Al 4v
35 | 1 | Titanium 6Al-4V - Grade 5 | R56400 | Solution-treated and aged | Titanium Alloy | 1120 Mpa(160 ksi) | 1250 Mpa (170 ksi) | 110000 Mpa | 10% | 0.34 | 4.43 g/cc ( 0.160 lb/cu.in. ) | 100000 | NA | 480 Mpa | NA | https://drive.google.com/file/d/123naL8wVPiv8xPztZ7MfaM0jr_sAf5-i/view?usp=drivesdk | 3.8 btu/hr/ft/deg F |  |  |  |  | 8.6 u m/m deg C |  |  |  | https://www.kvastainless.com/technology.html | Technology ¦ KVA Stainless. (n.d.). https://www.kvastainless.com/technology.html | KVA STAINLESS™ Technology - Martensitic Stainless Steel
| 2 |  | R56400 | Solution-treated and aged | Titanium Alloy | 1035 Mpa to 100 MPa | 1100 Mpa to 1103 MPa | 165000 Mpa to NA | 15% to 3–8% | 0.33 to NA | 4.43 g/cc to NA | NA | NA | 160 Mpa to NA | NA | NA | 6.7 W/m K to NA | NA |  |  |  | NA |  |  |  | https://www.flightmetals.com/products/titanium/titanium-6al-4v- grade-5-ams-4904-sta/ | Flight Metals (Titanium 6Al-4V Solution Treated & Aged (STA) Plate per AMS 4904) | Titanium 6 Al 4V solution treated and aged datasheet of flight matals
| 3 |  | R56400 | Solution-treated and aged | Titanium Alloy | 145 ksi TO 1100 MPa | 160 ksi TO 1170 MPa | 114 Gpa | 8% to 10% | 0.34 | 0.16 lb/cu.in to 4.43 g/cm³ | https://drive.google.com/file/d/17JjtjFQhfZP9MzO1wvjl84JukffNMovP/view?usp=drivesdk | https://drive.google.com/file/d/15bdWnk8qKNf hogRuHqlNFQGOizfElmxS/view?usp=drivesdk | NA to • 700 (unnotched, 10⁷ cycles) • 160 (V-notch, Kt = 3.3, 10⁷ cycles) | NA | NA | 3.9 btu/hr/ft/deg F to 6.7 W/m K | NA |  |  |  | NA to • 20 °C: 8.6 • 250 °C: 9.2 • 500 °C: 9.7 |  |  |  | https://asm.matweb.com/search/SpecificMaterial.asp?bassnum=mtp642 | ASM Material Data Sheet. (n.d.-b). https://asm.matweb.com/search/SpecificMaterial.asp?bassnum=mtp642 | Titanium Ti-6Al-4V (Grade 5), STA
| 4 |  | R56400 | Solution-treated and aged | Titanium Alloy | 1170 Mpa | 1100 Mpa | 113.8 Gpa | 10% | NA | NA | NA | NA | NA | NA | NA | NA | NA |  |  |  | NA |  |  |  | https://www.upmet.com/products/titanium/ti-6al-4v#mechanical-properties | Ti 6al-4v Titanium Bar Stock, sheet and plate - Grade 5 - AMS 4911, 4928. (n.d.). https://www.upmet.com/products/titanium/ti-6al-4v#mechanical-properties | TI-6AL-4V GRADE 5 TITANIUM IN SHEET, BAR, AND PLATE - AMS 4911, 4928, 4967, 6931 | .
| 5 |  | R56400 | Solution-treated and aged | Titanium Alloy | 1103 Mpa | 1172 Mpa | NA | 8-10 % | NA | NA | NA | NA | NA | NA | NA | NA | NA |  |  |  | NA |  |  |  | https://titanium.com.sg/ti-6al-4v/ | Titan Engineering Pte Ltd. (2023, September 22). Titanium Grade-5 Ti6Al4V Specifications, physical properties. Titanium Metal Supply - Titanium Plate, Sheet, Rod, Stockist Supplier. https://titanium.com.sg/ti-6al-4v/ | Ti 6 Al 4 V grade 5 datasheet
| 6 |  | R56400 | Solution-treated and aged | Titanium Alloy | 1082 Mpa | 1035 Mpa | NA | 14 % | NA | NA | NA | NA | NA | NA | NA | NA | NA |  |  |  | NA |  |  |  | NA | NA | NA
| 7 |  | R56400 | Solution-treated and aged | Titanium Alloy | NA | 1130 Mpa | NA | NA | NA | NA | NA | NA | NA | NA | NA | NA | NA |  |  |  | NA |  |  |  | NA | NA | NA
36 | 1 | AISI 431 (1.4057) | S43100 | Martensitic Chromium steel | Stainless Steel | 275 MPA (annealed condition) 700nMpa (quenched &tempered condition) | 950 - 1100 | 200000 Mpa | 12% | 0.28 -0.30 | 7.9 | NA | NA | NA | NA | https://drive.google.com/file/d/12ZYeYPjXHdcWePDzQ0a3z5GiUfuKN11J/view?usp=drivesdk | 25 W/m K | NA |  |  |  | NA |  |  |  | NA | NA | NA
| 2 |  | S43100 | Martensitic Chromium steel | Stainless Steel | 490 Mpa | 770 Mpa | 205 Gpa | 20% | 0.275 | 7 g/cc | NA | NA | NA | NA | NA | 25 W/m k | NA |  |  |  | NA |  |  |  | https://www.tachart.com/material/aisi-431/ | Tachart limited. (2024, April 16). AISI 431 - Martensitic Stainless Steel. Tachart. https://www.tachart.com/material/aisi-431/ | AISI 431 Martensitic stainless steel datasheet
| 3 |  | S43100 | Martensitic Chromium steel | Stainless Steel | 635 Mpa | 950 Mpa | 190 - 210 Gpa | 11% | NA | 7.7 g/cc | NA | NA | NA | NA | NA | 20 W/mK | NA |  |  |  | 9 - 11 u/K |  |  |  | https://specialsteel.com/aisi-431/ | Stadtstrand-Admin. (2024, May 16). AISI 431 steel plates from stock in Texas - VOSS special steel. VOSS Special Steel LP US. https://specialsteel.com/aisi-431/ | AISI 431 Martensitic stainless steel datasheet
| 4 |  | S43100 | Martensitic Chromium steel | Stainless Steel | 600 Mpa to 635 MPa | 850 Mpa | NA to 205 MPa | 14% TO 11% | NA | 7.7 g/cc | NA | https://drive.google.com/file/d/16G2avliO7c35 WKDu2yoC4VaO14PXVODY/view?usp= drivesdk | NA | NA | NA | NA TO 25 (@500 °C) | NA |  |  |  | NA TO 10.5µm/m·K (@500 °C) |  |  |  | https://drive.google.com/file/d/13_-vAAXoNdAQXDZeVbUU4dIM kmajGiku/view?usp=drivesdk | Ferrobend technical datasheet | AISI 431 datasheet from Ferrobend's website
| 5 |  | S43100 | Martensitic Chromium steel | Stainless Steel | 600 Mpa | 800-950 Mpa | NA | NA TO 14 % (t ≤ 60 mm), 12 % (60 < t ≤ 160 mm) | NA | NA TO 7.00 g/cm³ | NA | NA | NA | NA | NA | NA TO 25W/mK (@500 °C) | NA |  |  |  | NA |  |  |  | https://www.agst.de/4057?lang=en | AISI 431 (1.4057 / 431S29 / X17CrNi16-2) - Martensitic steel. (n.d.). Agst. https://www.agst.de/4057?lang=en | aisi 431 datasheet
| 6 |  | S43100 | Martensitic Chromium steel | Stainless Steel | NA TO 600 MPa | 1080 Mpa | NA | NA to 14 %(minimum) | NA | NA | NA | NA | NA | NA | NA | NA | NA |  |  |  | NA |  |  |  | https://www.civmats.com/grades/GRADES-431.HTML | Limited, C. C. (n.d.). 431 Stainless Steel-Introduction, Applications, Data Sheet. civmats.com. https://www.civmats.com/grades/GRADES-431.HTML | aisi 431 datasheet
| 7 |  | S43100 | Martensitic Chromium steel | Stainless Steel | NA to 925–1135 | NA to 1230–1510 Mpa | NA to 190–210 | NA to 12-20% | NA to 0.275–0.285 | NA to 7.7–7.9 | NA | NA | NA to Endurance Limit: 494–572 | NA | NA | NA to 20–27 W/m·K | NA |  |  |  | NA to 9–11 µm/m·K |  |  |  | https://www.azom.com/properties.aspx?ArticleID=1023 | AZoM. (n.d.). Properties: Stainless Steel - Grade 431 (UNS S43100). https://www.azom.com/properties.aspx?ArticleID=1023 | Stainless Steel - Grade 431 (UNS S43100)
| 8 |  | S43100 | Martensitic Chromium steel | Stainless Steel | NA | NA | NA | NA | NA | NA | NA | NA | NA | NA | NA | NA | NA |  |  |  | NA |  |  |  | NA | NA | NA
37 | 1 | 440C SS | S44004 | Martensite | Stainless Steel | 1030 Mpa | 1350 Mpa | 200000 | 10% | 0.27 | 7.8 g/cc | NA | NA | NA | NA | NA | 24.2 W/m K @ 0-100 deg C | NA |  |  |  | 10.1 u m/m deg C at 0-100 deg C |  |  |  | https://matmatch.com/learn/material/440c-stainless-steel | 440C stainless steel: Properties, Processing and application - Matmatch. (n.d.). Matmatch. https://matmatch.com/learn/material/440c-stainless-steel | NA
| 2 |  | S44004 | Martensite | Stainless Steel | 445 Mpa @20 deg C | 740- 755@ 20 deg C | 200 Gpa | 13 % @20 deg C | 0.28 | 7.8 g/cc | NA | https://drive.google.com/file/d/14aJ1KCiSNB2 gae9_M7Pygrzq5XvxlxTu/view?usp=drivesdk | NA | NA | NA | 24.2 W/m K | NA |  |  |  | 10.2 u m/m deg C |  |  |  | https://www.matweb.com/search/datasheet.aspx?matguid=850c5 024f8d844af8ef95afab1a08792&ckck=1 | NA | 440C Martensitic Stainless Steel (UNS S44004)
| 3 |  | S44004 | Martensite | Stainless Steel | 450- 1900 Mpa @0.2 % strain to 448 MPa | 760 Mpa to 758 MPa | 200 Gpa | 14 % | 0.3 to NA | 7.65 g/cc | NA | NA | NA | NA | NA | NA TO 24.2 W/m K (@100 °C) | NA to 500 °C: 24.2 W/m·K |  |  |  | NA to • 0–100 °C: 10.1µm/m·K • 0–200 °C: 10.3µm/m·K • 0–600 °C: 11.7µm/m·K |  |  |  | https://www.pennstainless.com/resources/product-information/sta inless-grades/400-series/440c-stainless-steel/ | Stainless grades 400 series. (n.d.). pennstainless.com. | 440C Stainless Steel
| 4 |  | S44004 | Martensite | Stainless Steel | 448 Mpa to 653 MPa | 758 Mpa to 970 MPa | NA to 200 GPa | 2- 14 % | 0.29 TO 0.27–0.30 | NA TO 7.7 g/cm³ | NA | NA | NA | NA | NA | 24.2 W/m K | NA |  |  |  | 10.2 u m/m deg C |  |  |  | https://www.azom.com/article.aspx?ArticleID=6846 | AZoM. (n.d.-b). Stainless steel – Grade 440C (UNS S44004). https://www.azom.com/article.aspx?ArticleID=6846 | Stainless Steel – Grade 440C (UNS S44004)
| 5 |  | S44004 | Martensite | Stainless Steel | NA | NA | NA | 2-14% | NA | NA | NA | NA | NA | NA | NA | 24.2 W/m K | NA |  |  |  | 10.1 u m/m deg C |  |  |  | NA | NA | NA
38 | 1 | 7075 Al T6 | A97075 | Wrought | Aluminium Alloy | 503 Mpa | 572 Mpa | 700000 Mpa to 71.7 GPa | 11% | 0.283 | 2.81 g/cc | NA | NA | 159 Mpa | NA | NA | 130 W/m K | NA |  |  |  | 23.6 u m/m deg C |  |  |  | https://asm.matweb.com/search/SpecificMaterial.asp?bassnum=ma7075t6 | ASM Material Data Sheet. (n.d.-c). https://asm.matweb.com/search/SpecificMaterial.asp?bassnum=ma7075t6 | Aluminum 7075-T6; 7075-T651
| 2 |  | A97075 | Wrought | Aluminium Alloy | 503 MPa | 572 Mpa | 70 Gpa | 7.9% | 0.33 | 2.81 g/cc | NA | https://drive.google.com/file/d/15Yu7499mHQuld_w8TBMZV79X9R_o68v6/view?usp=drivesdk | 160 Mpa | NA | NA | 130 W/m K | NA |  |  |  | 25.2 u m/m deg C |  |  |  | https://matmatch.com/learn/material/7075-t6-aluminium | 7075-T6 Aluminium: Overview & Properties - Matmatch. (n.d.). Matmatch. https://matmatch.com/learn/material/7075-t6-aluminium | 7075-T6 Aluminium: Overview & Properties
| 3 |  | A97075 | Wrought | Aluminium Alloy | 503 Mpa | 560 Mpa to 572 MPa | 71.7 Gpa | 11% TO NA | 0.32 TO 0.33 | 3.00 g/cc TO 2.81 g/cc | NA | NA | NA | NA | NA | 150 W/m K TO NA | NA |  |  |  | 23 u m/m deg C to NA |  |  |  | https://drive.google.com/file/d/12zIWFfMan1S7sfpXNqKv45mD 8lZB0mZr/view?usp=drivesdk | Kim, E., & Changani, H. (2015). Study of dynamic mechanical behavior of aluminum 7075-T6 with respect to diameters and L/D ratios using Split Hopkinson Pressure Bar (SHPB). Structural Engineering and Mechanics/Structural Engineering and Mechanics, 55(4), 857–869. https://doi.org/10.12989/sem.2015.55.4.857 | 7075 Al T6 material properties screenshot
| 4 |  | A97075 | Wrought | Aluminium Alloy | 480 Mpa to 115 MPa | 572 Mpa to 115 MPa | 71.7 Gpa 70-80 GPa | NA | 0.33 | 2.81 g/cc | NA | NA | NA | NA | NA | 0.960 J/g deg C to NA | NA |  |  |  | 23.6 u m/m deg C to NA |  |  |  | https://drive.google.com/file/d/131NsJxZKMrUfc0Ld9Z49fLdAL 6UskSeX/view?usp=drivesdk | Agarwal, Shobhit & Saatyaki, Tarun. (2020). Fatigue Analysis for Upright of a FSAE Vehicle. International Journal of Engineering and Technical Research. 9. 4. 10.17577/IJERTV9IS030392. | 7075 Al T6 material properties screenshot
| 5 |  | A97075 | Wrought | Aluminium Alloy | 500 Mpa to 503 MPa | 570 Mpa to 572 MPa | NA to 71.7 GPa | NA | NA | 2.81 g/cc | NA | NA | NA | NA | NA | NA to 155 W/m·K | NA |  |  |  | 23.4 u m/m deg C |  |  |  | https://drive.google.com/file/d/133VOkmOX03jk9NpFDyh900HT KLRGNfiC/view?usp=drivesdk | GABRIAN international(h k) ltd Technical datasheet | 7075 Al technical datasheet from GABRIAN international(h k) ltd | .
| 6 |  | A97075 | Wrought | Aluminium Alloy | NA | 538 Mpa | NA | NA | NA | NA | NA | NA | NA | NA | NA | NA | NA |  |  |  | NA |  |  |  | NA | NA | NA
| 7 |  | A97075 | Wrought | Aluminium Alloy | NA | NA | NA | NA | NA | NA | NA | NA | NA | NA | NA | NA | NA |  |  |  | NA |  |  |  | NA | NA | NA
39 | 1 | 2024 Al T6 | A92024 | Tempered | Aluminium Alloy | 345 Mpa | 427 Mpa | 72.4 Gpa | 5% | 0.33 | 2.78 g/cc | NA | NA | 124 Mpa | NA | NA | 151 W/m K | NA |  |  |  | NA to • 20–100 °C: 23.2µm/m·K • 20–300 °C: 24.2µm/m·K |  |  |  | https://drive.google.com/file/d/136lVPZDV9JDkoVVyhpp7Or rDoUKOxD_t/view?usp=drivesdk | Matweb technical datasheet | 2024 Al alloy Material datsheet from Matweb's website | .
| 2 |  | A92024 | Tempered | Aluminium Alloy | 315 Mpa to ≥ 345 MPa | 427 Mpa | 72.4 Gpa | 5% | 0.33 | 2.78 g/cc | NA | https://drive.google.com/file/d/14KhsMvUjuYLm13O2a7n5GxMlCYSQziQc/view?usp=drivesdk | 124 Mpa | NA | NA | 151 W/m K | NA |  |  |  | 22.9 u m/m deg C |  |  |  | https://drive.google.com/drive/folders/13AMBft68xOTNgI3Rb- MGdhJThI06_cc7 | Matweb technical datasheet | 2024 Al alloy Material datsheet
| 3 |  | A92024 | Tempered | Aluminium Alloy | 345 Mpa | 425 Mpa | 73 GPA | 10% | 0.33 | 2.78 g/cc | NA | NA | 130 Mpa | NA | NA | 120 W/m K | NA |  |  |  | 23.1 u m/m deg C |  |  |  | https://matmatch.com/materials/mitf109-aa-standards-grade-2024-t6 | AA Standards Grade 2024 T6 - 2000 Series - MatMatch. (n.d.). Matmatch. https://matmatch.com/materials/mitf109-aa-standards-grade-2024-t6 | 2024 Al alloy Material datsheet
| 4 |  | A92024 | Tempered | Aluminium Alloy | 393 Mpa to 370 MPa | 425 Mpa to 480 MPa | 71 Gpa | 5.1% | 0.33 | NA to 3 g/cc | NA | NA | NA to 130 MPa | NA | NA | 120 W/m K | NA |  |  |  | 23 u m/m deg C |  |  |  | https://www.makeitfrom.com/material-properties/2024-T6-Aluminum | 2024-T6 Aluminum :: MakeItFrom.com. (2020, May 30). https://www.makeitfrom.com/material-properties/2024-T6-Aluminum | 2024-T6 Aluminum
| 5 |  | A92024 | Tempered | Aluminium Alloy | 370 Mpa | 480 Mpa | NA | NA | NA | NA | NA | NA | NA | NA | NA | NA | NA |  |  |  | NA |  |  |  | NA | NA | NA
| 6 |  | A92024 | Tempered | Aluminium Alloy | 324 Mpa | 441 Mpa | NA | NA | NA | NA | NA | NA | NA | NA | NA | NA | NA |  |  |  | NA |  |  |  | NA | NA | NA
40 | 1 | 6061 Al T6 | A96061 | Precipitation hardened | Aluminium Alloy | 40 ksi | 45 ksi (310 Mpa) 331.44 Mpa @0 deg C" | 680000 Mpa | 12% | 0.33 | 0.098 lb/cu.in. | NA | NA | 96.5 Mpa | NA | https://drive.google.com/file/d/12OXUlVgCoJztwjPhO3l6XG-udFBBVOJL/view?usp=drivesdk | 96.4 btu/hr/ft/deg F @ 68 F | NA |  |  |  | 23.6 µm/m-°C @Temperature 68 F |  |  |  | https://www.kvastainless.com/technology.html | Technology ¦ KVA Stainless. (n.d.-b). https://www.kvastainless.com/technology.html | KVA STAINLESS™ Technology - Martensitic Stainless Steel
| 2 |  | A96061 | Precipitation hardened | Aluminium Alloy | 276 Mpa to 331.44 MPa | 115 MPa 387.24 Mpa @175 deg C to 131.79 MPa – 432.84 MPa | 700000 Mpa to NA | 17% to Up to 28.75 % | NA | 2.7 g/cc (0.0975 lb/cu.in | NA | NA | 97 Mpa to NA | NA | NA | 167 W/m K to NA | NA |  |  |  | 25.2 µm/m-°C @Temperature 250°C to NA |  |  |  | https://drive.google.com/file/d/12DVoZWaC8gDYNO3sx_99_ZAhhRJGMs0a /view?usp=drivesdk | Tan, Chee Fai & Said, M.R. (2009). Effect of Hardness Test on Precipitation Hardening Aluminium Alloy 6061-T6. Chiang Mai Journal of Science. 36. | 6061 Al t6 precipitation hardened research gate paper | .
| 3 |  | A96061 | Precipitation hardened | Aluminium Alloy | 240 Mpa to 276 MPa | 269 Mpa 432.84 Mpa @ 185 deg C to 310 MPa | NA to 68.9 GPa | 12% -25 % TO 12 % (1.6 mm thickness) • 17 % (12.7 mm diameter) | NA TO 0.33 | 2.7 g/cc | NA | https://drive.google.com/file/d/14QfnM53abzDs vzZ_u7uC31G6ufmXXRvZ/view?usp=drivesdk | NA to 96.5 MPa | NA | NA | 151 -202 W/m K to 167 W/m K | NA |  |  |  | 2.32* 10^5 K^-1 to • @ 20–100 °C: 23.6µm/m·K • @ 250 °C: 25.2µm/m·K |  |  |  | https://asm.matweb.com/search/SpecificMaterial.asp?bassnum=ma6061t6 | ASM Material Data Sheet. (n.d.-h). https://asm.matweb.com/search/SpecificMaterial.asp?bassnum=ma6061t6 | Aluminum 6061-T6; 6061-T651
| 4 |  | A96061 | Precipitation hardened | Aluminium Alloy | 310 Mpa | 336.03 Mpa @ 220 deg to • Min: 290 • Typical: 310 | NA to 68–69 GPa | NA to • 8% (≤ 6.35 mm thickness) • 10% (> 6.35 mm thickness) | NA to 0.33 | NA to 2.70 g/cc | NA | NA | NA to 97 MPa (based on 500 million fully reversed cycles, R.R. Moore test) | NA | NA | 152 W/m K to 151–202 W/m K | NA |  |  |  | 24u m/m-K to 23.2 µm/m·K |  |  |  | https://drive.google.com/file/d/12O9Zf1RuIen6wsWsbtfhqfvZInabFis V/view?usp=drivesdk | 6061 aluminium alloy -Wikipedia Aug 20, 2020 | 6061 Al alloy material properties
| 5 |  | A96061 | Precipitation hardened | Aluminium Alloy | 270 Mpa | NA to 310 MPa | NA to 69 GPa | NA to 10% | NA to 0.33 | NA to 2.70 g/cc | NA | NA | NA to 96 MPa | NA | NA | 170 W/m K | NA |  |  |  | NA to 24 µm/m·K |  |  |  | https://www.makeitfrom.com/material-properties/6061-T6-Aluminum/ | 6061-T6 Aluminum :: MakeItFrom.com. (2020, May 30). https://www.makeitfrom.com/material-properties/6061-T6-Aluminum/ | 6061-T6 Aluminum
| 6 |  | A96061 | Precipitation hardened | Aluminium Alloy | 227 Mpa to 276 MPa | NA to 310 MPa | NA TO 68 GPa | NA to 14% | NA | NA to 2.70 g/cc | NA | NA | NA | NA | NA | NA | NA |  |  |  | NA |  |  |  | https://www.intechopen.com/chapters/46826 | Ambriz, R. R., & Jaramillo, D. (2014). Mechanical behavior of precipitation hardened aluminum alloys welds. In InTech eBooks. https://doi.org/10.5772/58418 | Mechanical Behavior of Precipitation Hardened Aluminum Alloys Welds | .
41 | 1 | Nitronic 60 | S21800 | Austenitic | Stainless Steel | 379 Mpa to 414–487 MPa | 724 Mpa to 696–779 MPa | 26200 ksi to 181 GPa | 20% to 55–64 % | 0.298 | 7.622 g/cc | NA | NA | 258 Mpa (annealed) | NA | NA | 10,183.2994 mho cm^-1 to NA | NA |  |  |  | 8.80 uin/in- deg F @(25.6- 93.3 deg C) to • 15.8µm/m·K (24–93 °C) • up to 19.8µm/m·K (24–982 °C) |  |  |  | https://drive.google.com/file/d/11RGW_vjhnRmoYW_mLV_14Fu X0WxVHGNf/view?usp=drivesdk | Nitronic 60 technical datasheet -2011 | Nitronic 60 book
| 2 |  | S21800 | Austenitic | Stainless Steel | 345 Mpa to • 386 (1¾″ Ø, annealed) • 414 (2¼″ Ø, annealed) • 448 (3″ Ø, annealed) | 655 Mpa to 696–779 (across sizes in annealed condition) | 180,000 Mpa to NA | 19% to 55–64 % | 0.3 to NA | 7.62 g/cc to NA | NA | https://drive.google.com/file/d/14REJvyobebhpk_P9HuDqCbBAzIs7T1S5/view?usp=drivesdk | 500 Mpa (cold worked 54.6%) to NA | NA | NA | NA | NA |  |  |  | 9.60 uin/in- deg F @(25.6- 316 deg C) to NA |  |  |  | https://drive.google.com/file/d/11ZrFqoU3q9Zjuz_QH2VccPbc5P B16_Fn/view?usp=drivesdk | Nitronic 60 technical datasheet -2011 | nitronic 60 material properties
| 3 |  | S21800 | Austenitic | Stainless Steel | 414 Mpa to ≥ 345 MPa | 710 to 632 Mpa | NA to 180.6 GPa | 21 % to 19 % | NA | NA to 7.62 g/cc | NA | NA | NA | NA | NA | NA | NA |  |  |  | 10.3 uin/in- deg F @(25.6- 649 deg C) to • 15.8 (25.6–93.3 °C) • 17.3 (25.6–316 °C) • 18.5 (25.6–649 °C) • 19.8 (25.6–982 °C) |  |  |  | https://www.matweb.com/search/datasheet.aspx?matguid=267b 612f142c4baf97adfcfcc85b4b99&n=1 | Matweb datasheet nitronic 60. (n.d.). | Carlson Nitronic® 60® Austenitic Stainless Steel
| 4 |  | S21800 | Austenitic | Stainless Steel | 448 Mpa to 415 MPa | 696 to 710 MPa | NA to 180 GPa | NA | NA to 0.29 | 7.622 g/cc | NA | NA | NA | NA | NA | 10,183.2994 mho cm^-1 to NA | NA |  |  |  | 11.0 uin/in- deg F @(25.6- 982 deg C) |  |  |  | https://www.australwright.com.au/technical-data/alloys/stainless -steel/stainless-steel-nitronic-60-uns-s21800/ | Stainless steel nitronic 60. (n.d.). australwright.com. https://www.australwright.com.au | Product Data Sheet - Stainless Steel Nitronic 60
| 5 |  | S21800 | Austenitic | Stainless Steel | 414 Mpa | 779 | NA | NA | NA | NA | NA | NA | NA | NA | NA | NA | NA |  |  |  | NA |  |  |  | NA | NA | NA
| 6 |  | S21800 | Austenitic | Stainless Steel | 386 Mpa | 731 | NA | NA | NA | NA | NA | NA | NA | NA | NA | NA | NA |  |  |  | NA |  |  |  | NA | NA | NA
42 | 1 | SS302 | S30200 | Austenitic | Stainless Steel | 275 Mpa (annealed condition) | 620 Mpa | 29 M psi to 193 GPa | 55% | 0.27 to 0.27–0.30 | 7.86 g/cc to NA | NA | NA | NA | NA | https://drive.google.com/file/d/12PdBqiuDYBN_Tr7P8fMA_1KsEwl3VQPA/view?usp=drivesdk | NA | NA |  |  |  | 17.2 µm/m-°C @Temperature 0.000 - 100 °C to NA |  |  |  | https://www.azom.com/article.aspx?ArticleID=8197 | AZoM. (2013a, June 11). Stainless Steel - Grade 302 (UNS S30200). https://www.azom.com/article.aspx?ArticleID=8197 | Stainless Steel - Grade 302 (UNS S30200)
| 2 |  | S30200 | Austenitic | Stainless Steel | 1900 Mpa (quenched &tempered condition) TO 240 MPa | 585 Mpa | 187.5 Mpa ( 27195 ksi) to 193 GPa | 60% | 0.28 to NA | 8.03 g/cc to 7.86 g/cc | NA | NA | NA | NA | NA | NA to • 16.2 @ 100 °C • 21.5 @ 500 °C | NA |  |  |  | 17.8 µm/m-°C @Temperature 0.000 - 315 °C |  |  |  | https://www.matweb.com/search/DataSheet.aspx?MatGUID=2bcd9 ffe0e134163889b247ae5f83165&ckck=1 | NA | 302 Stainless Steel, annealed bar
| 3 |  | S30200 | Austenitic | Stainless Steel | 240 Mpa to 205 MPa | 515 Mpa | 193 Gpa ( 28 M psi) to 200 GPa | 40% | 0.29 to NA | 7.9 g/cc to 8.03 g/cc | NA | NA | NA | NA | NA | NA to • 16.3 (@100 °C) • 21.4 (@260 °C) | NA |  |  |  | 18.4 µm/m-°C @Temperature 0.000 - 540 °C to • 20–100 °C: 16.6 µm/m·K • 20–870 °C: 19.8 µm/m·K |  |  |  | https://drive.google.com/file/d/11eOlIENvWRt77wG_1q3gshab22 xtyTwB/view?usp=drivesdk | UPMET. (n.d.). 302 Stainless Steel Technical Data Sheet. https://www.upmet.com/sites/default/files/datasheets/302.pdf | SS 302 datasheet
| 4 |  | S30200 | Austenitic | Stainless Steel | 205 Mpa | 515 Mpa | NA | 40 % (minimum) @ percent in 50 mm | 0.25 | 8 g/cc | NA | NA | NA | NA | NA | 16.2 W/m K ( 9.4 btu/hr/ft/deg F) | NA |  |  |  | 17.2 µm/m-°C @Temperature 0.000 - 100 °C (9.6 32- 212 deg F) |  |  |  | https://drive.google.com/file/d/12XRPr1zX80yZcrHi229i6x8NBd UxvLs-/view?usp=drivesdk | DOI: http://dx.doi.org/10.1590/1980-5373-MR-2017-0051 | SS302 stess strain curve paper
| 5 |  | S30200 | Austenitic | Stainless Steel | 30 ksi to 205 MPa (minimum, annealed, 0.2 % offset) | 75 ksi (515 Mpa) to 515 Mpa (minimum, annealed) | NA to 200 GPa | 40 % | 0.3 to NA | 0.29 lb/in^3 (8 g/cc) | NA | NA | NA | NA | NA | NA TO 16.3 W/m·K | NA |  |  |  | 9.2 u / deg F TO 16.6 µm/m·K (@ 20–100 °C ) |  |  |  | https://rolledmetalproducts.com/stainless-steel-type-302/ | Stainless Steel Type 302. (n.d.). Rolled Metal Products ¦ Stainless, Aluminum & Specialty Alloys. https://rolledmetalproducts.com/stainless-steel-type-302/ | STAINLESS STEEL TYPE 302 (UNS S30200) IN COIL FORM
| 6 |  | S30200 | Austenitic | Stainless Steel | 205 Mpa | NA TO 515 MPa | NA to 193 GPa | NA to 40 % | NA | NA to 7.90 g/cc | NA | NA | NA | NA | NA | NA to • 16.2 W/m·K @ 100 °C • 21.5 W/m·K @ 500 °C | NA |  |  |  | NA to • 17.2 µm/m·K@ 0–100 °C • 17.8 µm/m·K @ 0–315 °C • 18.4 µm/m·K @ 0–538 °C |  |  |  | https://www.forgedproduct.com/forging-materials/aisi-302-ss302- stainless-steel.html | aisi 302. (n.d.). Forgedproduct. https://www.forgedproduct.com | AISI 302 Stainless Steel (UNS S30200)
| 7 |  | S30200 | Austenitic | Stainless Steel | 205 Mpa | NA | NA | NA | NA | NA | NA | NA | NA | NA | NA | 9.4 btu/hr/ft/deg F | NA |  |  |  | 9.8 u /deg F (17.6 um/m deg C) @ 20-100 deg C |  |  |  | NA | NA | NA
43 | 1 | SS304 | S30400 | Austenitic | Stainless Steel | 215 Mpa @strain 0.2% to 230 MPa | 505 Mpa to 540–750 MPa | 193 Gpa | 45% | 0.29 to 0.27–0.30 | 8.00 g/cc | NA | NA | NA | NA | stress is 120 Mpa @550 deg C to NA | 16.2 W/m K @ temperature 0 - 100 deg C | NA |  |  |  | 17.2*10^6 /K |  |  |  | https://www.azom.com/article.aspx?ArticleID=2867 | AZoM. (2020, October 16). Grade 304 Stainless steel: Properties, fabrication and applications. https://www.azom.com/article.aspx?ArticleID=2867 | Grade 304 Stainless Steel: Properties, Fabrication and Applications
| 2 |  | S30400 | Austenitic | Stainless Steel | 205 Mpa @0.2 % min TO 215 (@ 0.2 % offset) MPa | 750 Mpa to 505 MPa | NA to 193 GPa | 70% ( maximum) @ percent in 50 mm | 0.30 @ 20 deg C to 0.29 | 7.9 g/cc to 8.00 g/cm³ | NA | NA | NA | NA | stress is 80 Mpa @600 deg C to NA | 21.5 W/m K @ temperature 500 deg C | NA |  |  |  | 17.3 um/m-degC @Temperature 0.000-100 degC |  |  |  | https://www.matweb.com/search/datasheet.aspx?matguid=abc44 15b0f8b490387e3c922237098da&n=1&ckck=1 | NA | 304 Stainless steel
| 3 |  | S30400 | Austenitic | Stainless Steel | 270 Mpa to • 310 MPa (typical) • 205 MPa (minimum, 0.2 % offset | 545 Mpa to • 600 MPa (typical) • 515 MPa (minimum) | NA | 40 % (minimum) @ percent in 50 mm | NA | 8 g/cc to NA | NA | NA | NA to 240 MPa | NA | stress is 50 Mpa @650ndeg C to NA | NA | NA |  |  |  | 17.8 um/m-deg C @Temperature 0.000-315 deg C TO NA |  |  |  | https://www.conexstainless.com/technicalspecification/-STAINLESS -STEEL-304-GRADE-SS-304-.html | Stainless steel 304. (n.d.). Conexstainless. https://www.conexstainless.com | STAINLESS STEEL 304 / 304L Technical Data
| 4 |  | S30400 | Austenitic | Stainless Steel | 205 Mpa @ 0.2 % min | 720 Mpa TO 515 MPa (minimum) | NA TO 193 GPa | 40 % (minimum) @ percent in 50 mm | NA | NA to 8.00 g/cm³ | NA | https://drive.google.com/file/d/16EMLDi8I5 sYwRUopYXjLRk57UI8hmk6a/view?usp= drivesdk | NA | NA | stress is 30 Mpa @700 deg C to NA | NA TO • 16.2 W/m·K (@ 100 °C) • 21.5 W/m·K (@ 500 °C) | NA |  |  |  | 18.7 \mu m/m-deg C @Temperature 0.000-650 degC TO • 17.2 µm/m·K (0–100 °C) • 18.4 µm/m·K (0–315 °C) |  |  |  | https://www.metals4u.co.uk/blog/304-stainless-steel | 304 stainless steel. (n.d.). Metals4u. https://www.metals4u.co.uk | 304 Stainless steel properties
| 5 |  | S30400 | Austenitic | Stainless Steel | NA to 210 MPa | 90 ksi @ 70 deg F to 520–720 MPa | NA to 193 GPa | NA to 45 % (minimum) | NA | NA to 8.00 g/cm³ | NA | NA | NA | NA | stress is 10 Mpa @800 deg C to NA | NA TO 16.2 W/m·K | NA |  |  |  | 16.2 W/m K @ 100 deg C TO 17.2 µm/m·K |  |  |  | https://drive.google.com/file/d/11xzXtQk7h0LD2ZH0gh2t2TSZ8 7FXiiB7/view?usp=drivesdk | thyssenkrupp Materials (UK) Ltd ( Stainless Steel 1.4301 - 304 Material Data Sheet ) -2018 | SS304 material datasheet
| 6 |  | S30400 | Austenitic | Stainless Steel | NA to 205 MPa (min, 0.2 % offset) | 70 ksi @ 400 deg F to 520 MPa (min) | NA to 193 GPa (@ 20 °C) | NA to 40 % (min) | NA to 0.30 (@ 20 °C) | NA to 7.90 g/cm³ | NA | NA | NA | NA | https://drive.google.com/file/d/1fEkTLSvSLbAcka3oSYAS1ral8VwltOXE/view?usp=drivesdk | NA to 16.2 W/m·K (@ 100 °C) | NA |  |  |  | 21.5 W/m K @ 500 deg C to • 17.2 µm/m·K (0–100 °C) • 17.8 µm/m·K (0–315 °C) • 18.4 µm/m·K (0–540 °C) |  |  |  | https://www.australwright.com.au/technical-data/alloys/stainless -steel/304-stainless-steel/ | 304 stainless steel. (n.d.-b). Australwright. https://www.australwright.com | Stainless Steel Grades 304, 304L, 304H UNS-S30400, S30403, S30409 | .
| 7 |  | S30400 | Austenitic | Stainless Steel | NA to 207 MPa | 310 Mpa to 517 MPa | NA to 200 GPa | NA to 40 % (in 50 mm) | NA to 0.30 | NA to 7.90 g/cm³ | NA | NA | NA | NA | NA | NA to 16.3 W/m·K (@ 212 °F) 21.5 W/m·K (@ 392 °F) | NA |  |  |  | NA to 6.6 µm/m·K (over 70–212 °F / 21–100 °C) |  |  |  | https://alloys.alfa-chemistry.com/304-304l-stainless-steel.html?gad_source= 1&gclid=CjwKCAjwl4yyBhAgEiwADSEjeNNvMGfoT5cI7_B _cbM5MDNnurjlId6HzZew6XgScY7CTuouN2fb2BoCdqUQAvD_BwE | Alfa-chemistry.com/304-304l-stainless-steel. (n.d.). | 304/304L Stainless Steel
| 8 |  | S30400 | Austenitic | Stainless Steel | NA to 205 MPa (minimum, 0.2 % offset) | 515 Mpa | NA to 193 GPa | NA to 40 % (in 50 mm gauge length) | NA | NA to 7.90 g/cm³ | NA | NA | NA | NA | NA | 16.3 W/m K | NA |  |  |  | 16.9 um/m/deg C |  |  |  | https://drive.google.com/file/d/16BSviZeyYJwtefsF3YPetV9MHK255 tGp/view?usp=drivesdk | Industrial Piping Products. (2021). Alloy 304 Data Sheet. In MATERIAL DATA SHEET [Report]. https://www.ferrobend.com/datasheets/aisi-304-stainless-steel.pdf | SS 304 Ferrobend's material datasheet
44 | 1 | SS316 | S31600 | Austenitic | Stainless Steel | 205 Mpa | 515 Mpa 500 - 700 Mpa @ 23 deg C | 200 Gpa | 60% to 40 % (in 50 mm) | NA | 7.8 g/cc to 8.027 g/cm³ | NA | NA | NA | NA | stress is 160 Mpa @550 deg C to NA | 14.6 W/m K @ 20 - 100 deg C | NA |  |  |  | 9.2u in/in- deg F @(2o- 100 deg C) TO • 16.5 µm/m·K (20–100 °C) • 18.2 µm/m·K (20–500 °C) • 19.5 µm/m·K (20–1000 °C) |  |  |  | https://drive.google.com/file/d/121M_23RUegkhu-m0bx6pdWNvDDk5DYF _/view?usp=drivesdk | UPMET.COM. (n.d.). Technical Data sheet for Type 316 Stainless steel. https://www.upmet.com/sites/default/files/datasheets/316-316l.pdf | SS 316 datasheet
| 2 |  | S31600 | Austenitic | Stainless Steel | 170 Mpa to 240 MPa | 485 Mpa to 550 MPa | 164 Gpa to 193 GPa | 50% to 60 % (in 50 mm) | NA | 8.00 g/cc | NA | NA | NA | NA | stress is 120 Mpa @600 deg C to NA | 16.3 W/mK @ 100 deg C | NA |  |  |  | 10.1u in/in- deg F @(20 - 500 deg C) TO • 16.0 µm/m·K (0–100 °C) • 16.2 µm/m·K (0–315 °C) • 17.5 µm/m·K (0–540 °C) |  |  |  | https://www.matweb.com/search/datasheet.aspx?matguid=dfced4f11d63459 e8ef8733d1c7c1ad2 | NA | 316 Stainless Steel, annealed bar
| 3 |  | S31600 | Austenitic | Stainless Steel | 240 Mpa | 550 Mpa | NA | 30 - 40 % @ 23 deg C | NA | 8.0 g/cc | NA | https://drive.google.com/file/d/14SoLK5Fum3_ .oxJmim7AIDXODASVsJSvm/view?usp= drivesdk | NA | NA | stress is 90 Mpa @650ndeg C | NA | NA |  |  |  | 10.8u in/in- deg F @(20 - 1000 deg C) |  |  |  | https://matmatch.com/materials/salo0059-stainless-steel-316 | Stainless Steel 316 - Austenitic Stainless Steel - Matmatch. (n.d.). Matmatch. https://matmatch.com/materials/salo0059-stainless-steel-316 | Stainless Steel 316
| 4 |  | S31600 | Austenitic | Stainless Steel | 290 Mpa TO 310 MPa (typical, 0.2 % offset) | 580 Mpa | NA | 40 % (minimum) @ percent in 50 mm | NA | NA | NA | NA | NA TO 260 MPa (endurance limit at RT for SX316 & SX316L) | NA | stress is 60 Mpa @700 deg C TO NA | NA | NA |  |  |  | 16.0 µm/m-°C @Temperature 0.000 - 100 °C to NA |  |  |  | https://askzn.co.za/stainless-steel/tech-grade-316.htm | Grade 316 Stainless Steel Technical data. (n.d.). https://askzn.co.za/stainless-steel/tech-grade-316.htm | Stainless Steel - Grade 316
| 5 |  | S31600 | Austenitic | Stainless Steel | 205 Mpa @ 0.2 % min | 515 Mpa | NA to 200 GPa | 40% | NA | NA to 8.00 g/cm³ | NA | NA | NA | NA | stress is 20 Mpa @800 deg C to NA | 16.3 W/m K | NA |  |  |  | 16.2 µm/m-°C @Temperature 0.000 - 315 °C to 15.9 µm/m·K |  |  |  | https://drive.google.com/file/d/16CsQhTYrIBY9uw0gWFmzAZ Icp04S4Lyg/view?usp=drivesdk | Industrial Piping Products. (2021). Alloy 316 Data Sheet. In Industrial Piping Products [Report]. https://www.ferrobend.com/datasheets/aisi-316-stainless-steel.pdf | SS 316 Ferrobend's material datasheet
| 6 |  | S31600 | Austenitic | Stainless Steel | NA | NA | NA | NA | NA | NA | NA | NA | NA | NA | https://drive.google.com/file/d/18d5HSWXN1TeLmDMmOW7Xn6lvqiUi4Xax/view?usp=drivesdk | NA | NA |  |  |  | 17.5 µm/m-°C @Temperature 0.000 - 540 °C |  |  |  | https://drive.google.com/file/d/18d5HSWXN1TeLmDMmOW7Xn6lvqiUi4Xax/view?usp=drivesdk | Tanhaei, S. & Gheisari, Khalil & Alavi Zaree, Seyed Reza. (2018). Effect of cold rolling on the microstructural, magnetic, mechanical, and corrosion properties of AISI 316L austenitic stainless steel. International Journal of Minerals, Metallurgy, and Materials. 25. 630-640. 10.1007/s12613-018-1610-y. | Stres Strain Curve pdf
45 | 1 | X15TN or AISI 420 MOD or 1.4123 |  | Martensitic | Stainless Steel | 345 Mpa (anneled) to NA | 840 Mpa to NA | 195000 Mpa | 25 %(anneled) to NA | NA | 7.7 g/cc | NA | NA | NA | NA | NA | NA to 30 W/m·K (@ 20 °C) | NA |  |  |  | NA to 10.5 µm/m·K (20–200 °C) |  |  |  | https://drive.google.com/file/d/13amgAUCyv99w--FWipzNtmO qQhv2WVs2/view?usp=drivesdk | Stainless. (n.d.). 1.4123 X15TN® AISI 420MOD X40CRMOVN16-2. https://www.stainless.eu/wp-content/uploads/2023/03/1.4123-EN.pdf | X15TN material datasheet
| 2 |  |  | Martensitic | Stainless Steel | anneled- 40000 psi to NA | anneled- 85000 psi to 840 MPa | 200000 Mpa to NA | anneled- 25 % to NA | NA | 7.73 g/cc to NA | NA | NA | NA | NA | NA | 30 W/m·K to NA | NA |  |  |  | 10.5 u m/m deg C to NA |  |  |  | https://drive.google.com/file/d/13fAi-xMnrygdVHqPkOPtozlrnOICIl_ 2/view?usp=drivesdk KLEINOX 4123 (AISI 420 MOD – X15TN) technical datasheet 2016 | KLEIN SrL. (2016). Martensitic Steel. https://www.klein.it/wp-content/uploads/2017/06/KLEINOX-4123-en.pdf | X15TN material datasheet fro KLEIN company
| 3 |  |  | Martensitic | Stainless Steel | hardened+ 450 deg F - 195000 psi to 345 MPa | anneled- 85000 psi to 690 MPa (min) | NA to 200 GPa | hardened+ 450 deg F - 8% to 15 % (in 50 mm gauge) | NA | 7.8 g/cc | NA | https://drive.google.com/file/d/14b6hg4vXqja7 q23S9ziQdtQt63Nqc2ZR/view?usp=drivesdk | NA | NA | NA | 24.9 W/m K | NA |  |  |  | 10.3 u m/m deg C to • 10.8 µm/m·K (0–315 °C) • 11.7 µm/m·K (0–538 °C) |  |  |  | https://www.dsstainlesssteel.com/420-stainless-steel/ | Ds. (2024, January 26). 420 Stainless steel: Composition, Properties & Hardness - Dongshang Stainless. Dongshang Stainless. https://www.dsstainlesssteel.com/420-stainless-steel/ | 420 Stainless Steel: Composition, Properties & Hardness
| 4 |  |  | Martensitic | Stainless Steel | NA | 655 Mpa (anneled) | NA | NA | NA | NA | NA | NA | NA | NA | NA | NA | NA |  |  |  | NA |  |  |  | https://www.kvastainless.com/technology.html | Technology ¦ KVA Stainless. (n.d.-c). https://www.kvastainless.com/technology.html | KVA STAINLESS™ Technology - Martensitic Stainless Steel
46 | 1 | ABS |  | Acrylonitrile butadiene styrene | styrene | NA | 45 MPa | 2280 MPa | 2.5 % | 0.35 to NA | 1.05 g/cm3 | NA | NA | NA | NA | NA | NA | NA |  |  |  | NA |  |  |  | https://drive.google.com/file/d/1obnp-XnXcCPBQnqetOdWwzSjLNPCsiyq/view?usp=drive_link | Paz Hernández, Rubén & Moriche, Rocío & Monzon, Mario & García Montagut, Joshua. (2020). Influence of Manufacturing Parameters and Post Processing on the Electrical Conductivity of Extrusion-Based 3D Printed Nanocomposite Parts. Polymers. 12. 10.3390/polym12040733. | ABS-1st DP
| 2 |  |  | Acrylonitrile butadiene styrene | styrene | NA | 22 MPa | 1360 MPa | 6 % | 0.35 to NA | 0.9-1.53 g/cm3 | NA | NA | NA | NA | NA | 0.1 W/m K to NA | NA |  |  |  | NA |  |  |  | https://drive.google.com/file/d/1-TXLHrk7lZRG2LfTr2puyLPM9y1lATlA/view?usp=drive_link | Dimic, Aleksandar & Miskovic, Zarko & Jelovac, Drago & Mitrovic, Radivoje & Ristivojevic, Mileta. (2016). Application of rapid prototyping in maxillofacial surgery. | ABS-2nd DP
| 3 |  |  | Acrylonitrile butadiene styrene | styrene | 13 Mpa to 13.0–65.0 MPa | 22.1 Mpa to 22.1–74.0 MPa | 1000 Mpa to 1.50–2.60 GPa | 3 % to 3–150 % | 0.35 to NA | 1.05 g/cm3 to 1.01–1.20 g/cm³ | NA | NA | NA | NA | NA | 0.15 W/m K to 0.150–0.200 W/m·K | NA |  |  |  | 40.0 µm/m-K to 40-110 µm/m-K t |  |  |  | https://drive.google.com/file/d/1v3o-u9bSU_2COAbFIAcm_VrsJZ-_TS2y/view?usp=drive_link | MatWeb - the online Materials Information Resource. (n.d.-b). | ABS-3rd DP
| 4 |  |  | Acrylonitrile butadiene styrene | styrene | 29.6 MPa | 29.8 MPa | 1790 MPa | 10% | 0.35 | 1.02 g/cm3 | NA | NA | NA | NA | NA | 0.1 W/m K | NA |  |  |  | 7-15 µm/m-K |  |  |  | https://omnexus.specialchem.com/selection-guide/acrylonitrile-butadiene-styrene-abs-plastic | Acrylonitrile butadiene styrene (ABS plastic): Uses, properties & structure. (n.d.). | Comprehensive Guide on Acrylonitrile Butadiene Styrene (ABS)
| 5 |  |  | Acrylonitrile butadiene styrene | styrene | 38.45MPa | 43.8 MPa | 1470 MPa | 7.2 % | 0.3 | 1.05 g/cm3 to NA | NA | NA | NA | NA | https://drive.google.com/file/d/1CylFoerx56vgHcL0ct658_lcRHGRTw_1/view?usp=drive_link | NA | NA |  |  |  | NA |  |  |  | https://drive.google.com/file/d/1CylFoerx56vgHcL0ct658_lcRHGRTw_1/view?usp=drive_link | Sabah, Fatima & Wahid, Achraf & Abdelkarim, Kartouni & Hamid, Chakir & Mohamed, ELghorba. (2019). Failure Analysis of Acrylonitrile Butadiene Styrene (ABS) Materials and Damage Modeling by Fracture. International Journal of Performability Engineering. 15. 2285. 10.23940/ijpe.19.09.p1.22852293. | ABS-5th DP
| 6 |  |  | Acrylonitrile butadiene styrene | styrene | 12.25 MPa | 15 MPa | 1541.1135 MPa | NA | 0.35 TO NA | 1.05 g/cm3 TO NA | NA | NA | NA | NA | https://drive.google.com/file/d/16FZiNidOWHfIVRy-h9gSJGcY_dktlcnc/view?usp=drive_link | NA | NA |  |  |  | NA |  |  |  | https://drive.google.com/file/d/16FZiNidOWHfIVRy-h9gSJGcY_dktlcnc/view?usp=drive_link | Gbadeyan, Oluwatoyin & Mohan, T. & Kanny, K.. (2020). Processing and characterization of 3D-printed nanoclay/acrylonitrile butadiene styrene (abs) nanocomposite gear. The International Journal of Advanced Manufacturing Technology. 109. 10.1007/s00170-020-05648-5. | ABS-6th DP
47 | 1 | 303 SS | S30300 |  | Stainless steel | 190 MPa | 500-750 MPa | 193 GPa | 35% | NA | 8.03 g/m3 | NA | NA | NA | NA | NA | 16.3 W/m.K to NA | NA |  |  |  | 17.3 x 10-6/K |  |  |  | https://docs.google.com/document/d/1_TRYS8iTjYDh6Urfr8hURsTa0wq0y4-p1IlvxZFkTmw/edit?usp=sharing | AZoM. (2020, October 16). Grade 303 Stainless steel: Properties, fabrication and applications. https://www.azom.com/article.aspx?ArticleID=2866 | SS 303 DATA POINT
| 2 |  | S30300 |  | Stainless steel | 310 MPa | 620 MPa | 193 GPa | 30% | NA | 8.027 g/m3 | NA | NA | NA | NA | NA | 21.5 W/m.K | NA |  |  |  | 18.4 μm/m/°C |  |  |  | https://docs.google.com/document/d/1eRyXEkSkbJf_YEopDi4h56l61zXYh-6g0hsYG3MxJkY/edit?usp=sharing | 303 SS STEEL DATA SHEET FROM SS303.COM | SS 303 DATA POINT (2)
| 3 |  | S30300 |  | Stainless steel | 190 MPa | 500 MPa | 193 GPa | 35% | NA | 8.03 g/cm3 | NA | NA | NA | NA | NA | NA | 16.3 W/m.K at 100°C |  |  |  | 17.3x10^-6 /K at 100°C |  |  |  | https://docs.google.com/document/d/1XBHMvvvl2-A01YnNemVr06OT9Pq0NGcHrgKtynMb_pE/edit?usp=sharing | Stainless Steel Grade 303 from www.farnell.com | SS 303 DATA POINT (3)
| 4 |  | S30300 |  | Stainless steel | 190 MPa | 500-700 MPa | 193 GPa | 35% | NA | 8.03 g/m3 | NA | NA | NA | NA | NA | 16.3 W/m.K | NA |  |  |  | 17.2 x 10^-6 /K |  |  |  | https://docs.google.com/document/d/1UYb3M6M5GR-H6jUUQDhpufnhG0L3XzY5dOhrqGh4nSU/edit?usp=sharing | Stainless Steel 303 - 1.4305 Data Sheet thyssenkrupp Materials (UK). (n.d.). Materials UK. https://www.thyssenkrupp-materials.co.uk/stainless-steel-303-14305.html | SS 303 DATA POINTS (4)
| 5 |  | S30300 |  | Stainless steel | 310 MPa | 586 MPa | 193 GPa | 50% | NA | 7.89 g /cm3 | NA | NA | NA | NA | NA | NA | 16.2 W/m.K at 100°C |  |  |  | NA |  |  |  | https://docs.google.com/document/d/13f8bTcSGhO8XYhKQII3RzPQcdl95OdKEE6ELnE72MlE/edit?usp=sharing | Contact information for Sandmeyer Steel. (n.d.). Sandmeyer Steel. https://www.sandmeyersteel.com/images/303-spec-sheet | SS 303 DATA POINTS (5)
48 | 1 | 6063 Al | A96063 |  | Aluminum | For Extruded Rod and Bar Up to 150mm Dia = 90 Mpa to 160–230 MPa (min, depending on product geometry) | For Rod & Bar Up to 200mm Dia =130 MPa For Extruded Rod and Bar Up to 150mm Dia = 150 Mpa to 195–230 MPa (min) | 69.5 GPa | For Rod & Bar Up to 200mm Dia =18% For Extruded Rod and Bar Up to 150mm Dia = 12% to 5–10 % (dependent on section thickness) | NA | 2.7 g /cm3 | NA | NA | NA | NA | NA | 200 W/m.K | NA |  |  |  | 23.5 x 10^-6/K |  |  |  | https://docs.google.com/document/d/17WKjVlIqK-xPpzhEYRl36yCQmeoHv04g-Evb0JrUfks/edit?usp=sharing | AZoM. (2020a, October 16). Aluminium Alloys - Aluminium 6063/6063A Properties, fabrication and applications. https://www.azom.com/article.aspx?ArticleID=2812 | 6063 Al Data point
| 2 |  | A96063 |  | Aluminum | 60 MPa (T1) | 115 (T1) | 69 MPa | 12% (T1) | NA | 2.7 g /cm3 | NA | NA | NA | NA | NA | NA | 209 W/m.K at 25°C |  |  |  | 23.4 μm/m/°C at 20-100°C |  |  |  | https://docs.google.com/document/d/1INsrU-WS7uAUwRB-fmY8kPylXXaBu1dQmatIaFPd9l8/edit?usp=sharing | Atlas steels Aluminium Alloy 6063 Data Sheet | 6063 Al Data point (2)
| 3 |  | A96063 |  | Aluminum | 50 MPa | 100 MPa | 69.5 GPa | 27% | NA | 2.7 g /cm3 | NA | NA | NA | NA | NA | 200 W/m.K | NA |  |  |  | 23.5 x 10^-6/K |  |  |  | https://docs.google.com/document/d/13ONZW3teWgB_hT-jnvszOrwoJUg_Rk2pvicUH2saCek/edit?usp=sharing | Smith metal 6063 Aluminium Technical Datasheet | 6063 Al Data point (3)
| 4 |  | A96063 |  | Aluminum | 48.3 MPa | 89.6 MPa | 68.9 GPa | NA | 0.33 | 2.7 g /cm3 | NA | NA | 55.2 MPa | NA | NA | 218 W/m-K | NA |  |  |  | 21.8 µm/m-°C @Temperature -50.0 - 20.0 °C 23.4 µm/m-°C@Temperature 20.0 - 100 °C 24.5 µm/m-°C@Temperature 20.0 - 200 °C |  |  |  | https://docs.google.com/document/d/1DGf12hTXuOVYXQJwk4-CAxQOqib5mBEp9YiDeTtfmOQ/edit?usp=sharing | MatWeb - the online Materials Information Resource. (n.d.-b). | 6063 Al Data point (5)
| 5 |  | A96063 |  | Aluminum | 160 MPa | 195 MPa | 69.5 GPa | 14% | NA | 2.7 g /cm3 | NA | NA | NA | NA | NA | 200 W/m.K | NA |  |  |  | 23.5 x 10^-6/K |  |  |  | https://docs.google.com/document/d/1ppGsMP0a2RnuSbG4JJ2Rdwty7PPTDv5_DdRq0GIf1og/edit?usp=sharing | Information on Aluminium 6063 - thyssenkrupp Materials (UK). (n.d.). Materials UK . https://www.thyssenkrupp-materials.co.uk/aluminium-6063.html | 6063 Al Data point (4)
49 | 1 | 3003 Al | A93003 |  | Aluminum | 50 MPa | 110 MPa | 69.5 GPa | 25% | NA | 2.73 g /cm3 | NA | NA | NA | NA | NA | 190 W/m.K | NA |  |  |  | 23.1 x 10^-6/K |  |  |  | https://docs.google.com/document/d/19IggZh4QQVzxDxhtP9EMDVFqIrZ-hPS5YOAlj780Q5g/edit?usp=sharing | Smith metal 3003 Aluminium Technical Datasheet | 3003 Al Data point
| 2 |  | A93003 |  | Aluminum | 35 MPa | 95-135 MPa | 69.5 GPa | NA | NA | 2.73 g /cm3 | NA | NA | NA | NA | NA | 190 W/m.K | NA |  |  |  | 23.1 x 10^-6/K |  |  |  | https://docs.google.com/document/d/1j4BA4zB-jsEa4te7B8wFKeYwd79bsefl-8jCNLGfPdE/edit?usp=sharing | Aluminium Alloy - Commercial Alloy - 3003 “0” sheet. (n.d.). https://www.aalco.co.uk/datasheets/Aluminium-Alloy-3003-0-Sheet_59.ashx | 3003 Al Data point (2)
| 3 |  | A93003 |  | Aluminum | 41.3685 MPa | 110.316 Mpa to 97-130 MPa | 68.94757 GPa | 40 % @Temperature 25.0 °C to 30–75 (variable by temp/thickness) | 0.33 | 2.73 g /cm3 | NA | NA | 48.2633 MPa | NA | NA | 193 W/m.K | NA |  |  |  | 12.9 µin/in-°F @Temperature 20.0 - 100 °C 21.5 µm/m-°C@Temperature -50.0 - 20.0 °C 24.1 µm/m-°C@Temperature 20.0 - 200 °C |  |  |  | https://docs.google.com/document/d/1WAVIrBkazNxHmFH-txrrI2aamrSlTEcu52aFrww01pM/edit?usp=sharing | Aluminum 3003-O. (n.d.). https://matweb.com/search/datasheet.aspx?matguid=fd4a40f87d3f4912925e5e6eab1fbc40&n=1 | 3003 Al Data point (4)
|  |  | A93003 |  | Aluminum | 50 MPa | 140-180 MPa | 69.5 GPa | Elongation at 50 mm 5 Min % | NA | 2.73 g /cm3 | NA | NA | NA | NA | NA | 180 W/m.K | NA |  |  |  | 23.1 x 10^-6/K |  |  |  | https://docs.google.com/document/d/1dicUbm1w5DJy0Otq5k6ufQ_kDstpqrxeCy9zNy03flY/edit?usp=sharing | Aluminium Alloy from almaxco.com https://almaxco.com/wpcontent/uploads/2023/06/Aluminium-Alloy-AA-3003.pdf | 3003 Al Data point (5)
| 4 |  | A93003 |  | Aluminum | 115 MPa | 95-135 MPa | 69.5 GPa | 8% | NA | 2.73 g /cm3 | NA | NA | NA | NA | NA | 190 W/m.K | NA |  |  |  | 23.1 ×10−6 /K |  |  |  | https://docs.google.com/document/d/12vEsRDpdWcYmXG7WC3uZKsJbyLYsCaZUqkTjDamdGQ8/edit?usp=sharing | Aluminium Alloy 3003 Technical Datasheet. (n.d.). Dinco Trading LLC. https://www.dinco.ae/resources/aluminium-alloy-3003-data-sheet/ | 3003 Al Data point (3)
50 | 1 | Pt92/W8 |  | Platinum tungsten alloy |  |  | 895 - 2070 Mpa |  |  |  | 21.2 g/cc
| 2 |  |  | Platinum tungsten alloy |  | NA | 689-1034 Mpa | NA | 20% | NA | NA | NA | NA | NA | NA | NA | NA | NA |  |  |  | NA |  |  |  | https://docs.google.com/document/d/1NExThbWVCYYTJT6EonhnbmV_1SSMUGJYFD2H61nQygM/edit?usp=sharing | Platinum-Tungsten. (n.d.). Prince & Izant. https://princeizant.com/metals/high-purity-precious-metals/platinum-tungsten | Pt92/W8 data point
| 3 |  |  | Platinum tungsten alloy |  | 110 Mpa to NA | 150 Mpa to 110–150 MPa | NA | >20 % |  | 21.34 g /cm3 | NA | NA | NA | NA | NA | NA | NA |  |  |  | NA |  |  |  | https://princewebstorage1.blob.core.windows.net/websitefiles/Pt92-W8TDS.pdf | Prince & Izant Company. (n.d.). Technical data for PT92/W8 Alloy. | Pt92/W8 T E C H N I C A L D A T A
| 4 |  |  | Platinum tungsten alloy
5

## Polymers
Sl No | Total no of Datapoints | Name | Description | Yield Stress (MPa) | Ultimate Strength (MPa) | Young's Modulus (MPa) | Elongation to Yield (%) | Elongation to break (%) | Poisson's ratio | Density (g/cm3) | Stress Vs Strain data | Resources/References | Citation | Filename | Some important info's
|  | AISI 304 | #REF! | 30000 | 75000 | 28000000 |  | 20 | 0.29 | 0.289
1 | 1 | PET | Unreinforced | 110 MPa | 250 MPa | 6600 Mpa | NA to 2.7% | NA to 45% | NA to 0.35 | 1.37 g/cm3 to 1.38g/cm3 | https://drive.google.com/file/d/1uq8kV78UU3esx6MoQYPuOjGCLlwGXtgw/view?usp=sharing | https://drive.google.com/file/d/1uq8kV78UU3esx6MoQYPuOjGCLlwGXtgw/view?usp=sharing | Rodney D. Averett, Mary L. Realff, Karl I. Jacob, The effects of fatigue and residual strain on the mechanical behavior of poly(ethylene terephthalate) unreinforced and nanocomposite fibers,Composites Part A: Applied Science and Manufacturing, Volume 40, Issues 6–7, 2009, | PET Unreinforced-1st DP
| 2 |  | Unreinforced | NA | 79 MPa | 3100 MPa | NA | 10% | NA | 1.36 g/cm3 | https://www.m-seals.com/media/0z2jnssd/pet-wd87-white-natural-polyethylene-terephthalate-ertalyte-mdsv6-0-05-2022.pdf | https://www.m-seals.com/media/0z2jnssd/pet-wd87-white-natural-polyethylene-terephthalate-ertalyte-mdsv6-0-05-2022.pdf | M Seals. (2022). Polyethylene terephthalate Thermoplastic Polyester (PET). In M Seals. | M SEALS PET-WD87 Polyethylene terephthalate Thermoplastic Polyester (PET)
| 3 |  | Unreinforced | 122 Mpa to NA | 76 Mpa | 3300 Mpa - | 4% | 5% | NA | 1.44 g/cm3 |  | https://www.mcam.com/mam/datasheets/GEP-Ertalyte%C2%AE%20TX%20PET_en_US.pdf | mcam.com. (n.d.). Ertalyte TX PET-P. | Ertalyte TX PET-P Polyethylene Terephthalate
2 | 1 | PET | Reinforced, 15 - 45% GF | NA | NA to 400 Mpa | 2810 Mpa | NA | 200% - Varies based on PET percentage and strip geometry | NA | 1.37 g.cm-3 | https://drive.google.com/file/d/1mx4glm-0wUUhS5iRYRtvDtx5mzJ7yX7r/view?usp=sharing | https://drive.google.com/file/d/1mx4glm-0wUUhS5iRYRtvDtx5mzJ7yX7r/view?usp=sharing | Roustaei, M., Tavana, J., & Bayat, M. (2022). Influence of adding waste polyethylene terephthalate plastic strips on uniaxial compressive and tensile strength of cohesive soil. Geopersia, 12(1), 39-51. doi: 10.22059/geope.2021.322955.648613 | PET Reinforced-1st DP
| 2 |  | Reinforced, 15 - 45% GF | 0.53 MPa | 1.49 MPa | 89 MPa | 8 % | 44 % | 0.486 | 0.075 g/cm3 | https://drive.google.com/file/d/1-CQEHWZ-rxWnhIRD4Sf_aiox8ILOWYID/view?usp=sharing | https://drive.google.com/file/d/1-CQEHWZ-rxWnhIRD4Sf_aiox8ILOWYID/view?usp=sharing | Alshahrani H, Ahmed A. Study on Flexural Behavior of Glass Fiber Reinforced Plastic Sandwich Composites Using Liquid Thermoplastic Resin. Polymers (Basel). 2022 Sep 27;14(19):4045. doi: 10.3390/polym14194045. PMID: 36235992; PMCID: PMC9570787. | PET Reinforced-2nd DP
| 3 |  | Reinforced, 15 - 45% GF | 28.85 Mpa to NA | 48.9 Mpa- Varies based on reinforcement level | 2250 Mpa - presnt but specific values missing | 7 % to NA | 10.52% | 0.36 to NA | 1.38 g/cm3 to NA | https://drive.google.com/file/d/1-N9CynYFvRk8nKzo4Na-wVwHKdr-Br77/view?usp=sharing | https://drive.google.com/file/d/1-N9CynYFvRk8nKzo4Na-wVwHKdr-Br77/view?usp=sharing | Dandin, Shahbaz & Kulkarni, Mrudula & Makrand, Wagale. (2022). Fly Ash Based Subgrade Reinforced with Pet Bottles as Non-conventional Geocell: a 3D Finite Element Analysis. Geotechnical and Geological Engineering. 41. 10.1007/s10706-022-02352-x. | PET Reinforced-3rd DP
| 4 |  | Reinforced, 15 - 45% GF | 160 MPa | NA | 15500 MPa | NA | 1.7% | NA | 1.38 g/cm3
3 | 1 | UHMWPE | UHMWPE | 59 -22.2MPa | 22.2 Mpa -59 | 660 Mpa | NA | 460 % | 0.33 to NA | 0.93 g/cm³ to NA | https://drive.google.com/file/d/1uWDpa0_ONmJmp16JC3fj8--rbLBHEesK/view?usp=sharing | https://drive.google.com/file/d/1uWDpa0_ONmJmp16JC3fj8--rbLBHEesK/view?usp=sharing | F. Metin, M. Cengil, Short-term creep and recovery behavior of medical grade ultra-high molecular weight polyethylene (UHMWPE), Journal of Achievements in Materials and Manufacturing Engineering 78/2 (2016) 65-70. | UHMWPE-1st DP
| 2 |  |  | 42 Mpa to 18 Mpa | 18 Mpa to NA | 763 Mpa | 14 % to NA | 300 % to NA | 0.317 | 0.93 g/cm³ - NA | https://drive.google.com/file/d/15axeowNudBfHhOxvNIT8y64802J2KIeQ/view?usp=sharing | https://drive.google.com/file/d/15axeowNudBfHhOxvNIT8y64802J2KIeQ/view?usp=sharing | Croop, B., Lobo, H., & DatapointLabs. (2021). MECHANICAL AND VISCO-ELASTIC PROPERTIES OF UHMWPE FOR IN-VIVO PRODUCT DEVELOPMENT. DatapointLabs. https://www.testpaks.com/2010spemedical.pdf | UHMWPE-2nd DP
| 3 |  |  | 45 Mpa to NA | 12 Mpa to 160 Mpa | 720 Mpa to 15,500 Mpa | 15 % to NA | 300 % to 1.7% | 0.345 - NA | 0.93 g/cm³ to 1.68g/cm³ | https://www.campusplastics.com/material/pdf/141435/SCHULADURPCRGF45?sLg=en | https://www.campusplastics.com/material/pdf/141435/SCHULADURPCRGF45?sLg=en | Campus Datasheet | Campus Datasheet
| 4 |  |  | 39.98 Mpa to NA | 20.68 Mpa to 40 Mpa | 551.58 Mpa to 550 Mpa | 15 % to NA | 320% to 300 | 0.33 to NA | 0.93 g/cm³ |  | https://www.boedeker.com/Product/UHMW-PE-Natural | UHMW-PE Natural. (n.d.). | UHMW-PE Natural
| 5 |  |  | 42.5 Mpa to NA | 16 Mpa to 19Mpa | 735 Mpa to 750 MPa | 15% | 300% to 50% | 0.35 to NA | 0.93 g/cm³ |  | https://www.aiplastics.com/media/amari/datasheets/PE1000%20Datasheet.pdf | Mitsubishi Chemical Advanced Materials. (2021). Ultra high molecular weight polyethylene. | TIVAR® 1000 UHMW-PE
| 6 |  |  | 43 Mpa to NA | 19 MPa | 750 MPa | 15% | 50% | 0.35 to NA | 0.93 g/cm³ |  | https://www.aiplastics.com/media/amari/datasheets/PE1000%20Datasheet.pdf | Mitsubishi Chemical Advanced Materials. (2021). Ultra high molecular weight polyethylene. | TIVAR® 1000 UHMW-PE
4 | 1 | HDPE |  | 29.5 Mpa to NA | 35 Mpa to 26.40 Mpa | 1550 Mpa to 5392 Mpa | 18% to NA | 1350% to 297% | 0.3 to NA | 0.955 g/cm³ to 0.955 - 0.961 g/cm³ | https://drive.google.com/file/d/1CB098H_fiEj9zHPBHtoeHpzeoxg6KWVq/view?usp=sharing | https://drive.google.com/file/d/1CB098H_fiEj9zHPBHtoeHpzeoxg6KWVq/view?usp=sharing | Yusa’, Nur Atikah (2020) Analysis on Mechanical Properties of Waste High Density Polyethylene (HDPE) Plastic. | HDPE-1st DP
| 2 |  | PE300 | 30 Mpa | 30 MPa | 800 MPa | NA | 500 % | 0.29 to NA | 0.955 g/cm³ |  | https://plastim.co.uk/wp-content/uploads/2019/07/HDPE-PE-300-Technical-Data-Sheet.pdf | Plastim Ltd. (2015). PRODUCT DATA SHEET. In Plastim Ltd. | HDPE - PE300
|  |  |  | 9.7 ± 0.7 Mpa to 9.2 - 21 | 7.0 ± 1.0 Mpa to 7.5 - 13 | 137 ± 19 to 147 - 222 MPa | 26.0 ± 3.9 % to 18 - 26% | 112 ± 75 % to 15 - 132% | 0.29 to NA | 0.947 g/cm³ | https://drive.google.com/file/d/1UnxX3oFmNdhxj0Hg2nJhzUKi16Gd6FMa/view?usp=sharing | https://drive.google.com/file/d/1UnxX3oFmNdhxj0Hg2nJhzUKi16Gd6FMa/view?usp=sharing | San-Gil-León, Andrea & Stradi-Granados, Benito. (2016). Determination of thermal and mechanical properties of HDPE-based polymer blends for use in traffic signs. AIMS Materials Science. 3. 722-737. 10.3934/matersci.2016.3.722. | HDPE-3rd DP
| 4 |  |  | 4.56 MPa | 8.96 MPa | 1550 MPa | 39.77 % | 56.65 % | 0.29 | 0.947 g/cm³ |  | https://pdf.sciencedirectassets.com/314029/1-s2.0-S2452321618X00067/1-s2.0-S2452321618305894 /main.pdf?X-Amz-SecurityToken=IQoJb3JpZ2luX2VjEG8aCXVzLWVhc3QtMSJIMEYCIQChbbe%2FxPYD nKlsm6ND73uOgl8K8etW%2FgpdOy%2BhONO%2FxQIhAOspkmoA5sFjMvHRJaQqgba3iWLvd4jyyEd3 r5nuT94YKrwFCNf%2F%2F%2F%2F%2F%2F%2F%2F%2F%2FwEQBRoMMDU5MDAzNTQ2ODY1IgyXV pxQXd80xvEch9MqkAV00upp3c05M8u464C8h8v%2FD%2BVOtzzMdGxHoeeo3RT0QDNE46cx3Q8KAOxbU6FTXZY4VE2Zl67ArPqDBqmv2w2OhKPuGcwK37rjY49EkLkOc7ciYrXnSsUHCWR5zTiH%2FER7jokyi5lCDc1%2BV49iXtMnOlmybsrt6dHRS5Wsl1iOIEGBVZ8JYEZ8Jmkr0Gc5tvPZxsR%2BEHdOqtfmru3AkoeYLQWa1YVJ%2BiyRCTpnBznrBuDbnH0RRmx8lKO9rpiQjufWKZRVOcuRXgmysK8j361WGnF%2BMET4V%2BTDYOsQ9CzcXSOMn%2B4GNWHwv5%2FNbg5JrzHQ3zhc1ZUl2MwN4258pZqioVveFdYFv6l5lbchxcLI4C%2FhHvPG%2BiQITrvtBZOZHIqsmunp9caPjyTCz7msZ5oFDc775ioM4YpznEwi2OhX2CEYjZRGAQ2IZa4kUQSdpdbiPvReNakBd8UuSGnCXWamlnMVopxIhw%2BI2kbSTvgULbENLHrF1kiydQ3jeIvcUvtmC42BhBCgLq6V9CMJTGY27zkYYZeCDil0qvXzBxve5ExmD63g%2B%2BhdHDV5D%2BxQsXSRHafvBSXuJeI5eVns%2BD9bh45m9naQx7NdIkXnWNyEOurwslm3AuHfHt7Kc0FWL0%2FPCWZAOrL%2BpsR9GWUMGJw0zd8%2BNV50qIEIl9twxvjInhHZu7hcPmPt16dSKIPDoVOsTiXx2K7z7xWMi4TOChWYnvikvwvHBSS4dOMxwC82i9F3X6PKeh5%2FdZMXPJw6fO1miu%2B0AUFhdwfciTihUsZOSktIQwHZQFIRQwIny7p2PH%2FPYo9UXtQnSRjcWNS%2FcNNj9eZ2bzSCobS9drQd4QhyWVF%2FVlU%2FgB6WZHibzfwI%2BDD3zZ2yBjqwAWcCMonKWGZcdOUU5DHicUr0em3qLZcDApm9C6Pi52zJT85O6HnX69PaeAYZ0CdtKj4wvDUpeHgIwyC8hX3%2B1bk4KmHRET0Z4cpVFivPyi%2BjoMPnyNBz%2Fm%2F1kXiC4%2BHeX4C7NDdarWuK57%2BUDO%2FihH59K%2FQ6gmhmRm5DvkCOk0FT%2BBwUTniyhh85hRWklIQLatx2244%2BFcSAhxb2m%2BH6FKw4Vq0mZSxurHI9rrqFwmrG&X-Amz-Algorithm=AWS4-HMAC-SHA256&X-Amz-Date=20240517T153753Z&X-Amz-SignedHeaders=host&X-Amz-Expires=300&X-Amz-Credential=ASIAQ3PHCVTY7ICLGXNX%2F20240517%2Fus-east-1%2Fs3%2Faws4_request&X-Amz-Signature=03347e0bac500e305e7ba1568f406202147e1e3091e63cf3712a477190226067&hash=1f0266c6002ce4b4f8fba3d2e7b8aadc0393e93de0c6d1e0557b51bf31983300&host=68042c943591013ac2b2430a89b270f6af2c76d8dfd086a07176afe7c76c2c61&pii=S2452321618305894&tid=spdf-c73aa027-3755-4f4f-8581-135ce3b2816b&sid=b3ea9b0832f7764c03389289764d5486c926gxrqb&type=client&tsoh=d3d3LnNjaWVuY2VkaXJlY3QuY29t&ua=07095d565b5a0251&rr=8854b0fbea6f936e&cc=in | .
| 5 |  |  | 5.67 MPa | 12.68 MPa | 1550 MPa | 38.71 % | 38.65 % | 0.29 | 0.947 g/cm³ |  | https://www.sciencedirect.com/science/article/pii/S2214785322017254 | Tesfaw, Solomon, Teshome Mulatie Bogale, and O. Fatoba. "Evaluation of tensile and flexural strength properties of virgin and recycled high-density polyethylene (HDPE) for pipe fitting application." Materials Today: Proceedings 62 (2022): 3103-3113. | Evaluation of tensile and flexural strength properties
| 6 |  |  | 31.7 MPa | 31.7 MPa to 2.76 | 1380 Mpa | 12 % | 400 % | 0.29 to NA | 0.96 g/cm³ |  | https://www.polymershapes.com/wp-content/uploads/2020/04/Polymershapes_MitsubishiChemicalAdvancedMaterials_DataSheet-Proteus-HDPE.pdf | Mitsubishi Chemical Advanced Materials Inc. (2021). Mitsubishi Chemical Advanced Materials Proteus® HDPE - High Density Polyethylene (ASTM Product Data Sheet) [Report]. | Mitsubishi Chemical Advanced Materials
| 7 |  |  | NA | 18 Mpa to 20Mpa | 1000 Mpa to 450Mpa | 20% to NA | 100 % to 12% | 0.29 to NA | 0.941 g/cm³ to NA |  | https://drive.google.com/file/d/1w4nnrLCSkeLKZscItTbuhtpMtuFWguxA/view?usp=drive_link | Fávaro, Silvia & Pereira, Antonio & Fernandes, Janaina & Baron, Orlando & Silva, Cleiser Thiago & P. Moisés, Murilo & Radovanovic, E.. (2017). Outstanding Impact Resistance of Post-Consumer HDPE/Multilayer Packaging Composites. Materials Sciences and Applications. 08. 15-25. 10.4236/msa.2017.81002. | HDPE-7th DP
| 8 |  |  | 20 Mpa to 20 – 30 Mpa | 30 Mpa to NA | 1000MPa to 550 – 1,000 Mpa | NA | NA | 0.29 to NA | 0.95g/cm3- to 0.95 – 0.98 |  | https://drive.google.com/file/d/1XVmmT2Pu7gggHpx4QSWnpyKC4mgG8_8x/view?usp=drive_link | Souhila, Rehab & Ghabeche, Wafia & Kaddeche, M. & Kiass, N. & Chaoui, Kamel. (2009). Mechanical behaviour of machined polyethylene filaments subjected to aggressive chemical environments. Mechanika. 77. 40-46. | HDPE-8th DP
| 9 |  |  | 36.68 Mpa to NA | 25 MPa | 1550 Mpa to 900 - 1550 Mpa | 29 % to NA | 40% to 9% | 0.29 to NA | 0.947 g/cm³ |  | https://xometry.asia/wp-content/uploads/2021/03/HDPE.pdf | Manufacturing on demand. (2021). In Xometry, Xometry [Data Sheet]. | Data Sheet: HDPE (High Density Polyethylene)
5 | 1 | PC |  | 62 MPa | 65 MPa | 2340 Mpa | 7% | 110% | 0.4 to NA | 1.20g/cm³ to 1.19g/cm³ |  | https://upmold.com/wp-content/uploads/data-sheet/SABIC-Innovative-Plastics-Lexan-243R-PC.pdf | SABIC Innovative Plastics. (n.d.). SABIC Innovative Plastics Lexan® 243R PC [Polymer]. | SABIC Innovative Plastics Lexan
| 2 |  |  | 63.4 Mpa to 72.4MPa | 72.4 Mpa to 34.5 MPa | 2210 Mpa | 7% to NA | 100% | 0.4 to NA | 1.20g/cm³ |  | https://cncplastics.com/wp-content/uploads/Polycarbonate-Data-Sheet.pdf | Advance Industrial Polycarbonate Data Sheet | Advance Industrial Polycarbonate Data Sheet
| 3 |  |  | 60 MPa | 70 MPa | 2300 MPa | 6 % | 120 % | 0.4 to NA | 1.20g/cm³ |  | https://www.directplastics.co.uk/pdf/datasheets/Polycarbonate%20Data%20Sheet.pdf | Direct Plastics Ltd. (n.d.). Material Data sheet. | Polycarbonate Material Data sheet.
| 4 |  |  | 9,500 Mpa to NA | NA to 65.5 Mpa | 2206.32 Mpa to 2,200 Mpa | NA | 60% | 0.4 to NA | 1.2 g/cm³ |  | https://laminatedplastics.com/polycarbonate.pdf | Technical Data Sheet Polycarbonate (PC). (2021). [Technical Data Sheet]. | Technical Data Sheet Polycarbonate
| 5 |  | Makrolon 2805 | 65 Mpa to 76 | 70 MPa | 2400 Mpa | 9%- to NA | 400% to NA | 0.4 | 1.2 g/cm³ | https://drive.google.com/file/d/1D2_-aZKrXvxN0fq8dSUJw3InXyAb00rJ/view?usp=sharing | https://drive.google.com/file/d/1D2_-aZKrXvxN0fq8dSUJw3InXyAb00rJ/view?usp=sharing | Siviour, Clive & Walley, S.M. & Proud, W.G. & Field, J.E.. (2005). The high strain rate compressive behaviour of polycarbonate and polyvinylidene. Polymer. 46. 12546-12555. 10.1016/j.polymer.2005.10.109. | Polycarbonate(PC)-5th DP
| 6 |  | PC106BR | 90 MPa | 63 MPa | 2350 MPa | 6% | NA | 0.4 | 1.2 g/cm³ |  | https://www.shinlon.com/products/pc-resin/ | PC RESIN - leading supplier of plastic raw material in China - SHINLON. (n.d.). Leading Supplier of Plastic Raw Material in China - SHINLON. | PC RESIN
| 7 |  | PC-111BR | 103 MPa | 59 MPa | 2350 MPa | 6% | NA | 0.4 | 1.2 g/cm³ |  | https://www.shinlon.com/products/pc-resin/ | PC RESIN - leading supplier of plastic raw material in China - SHINLON. (n.d.). Leading Supplier of Plastic Raw Material in China - SHINLON. | PC RESIN
| 8 |  | PC-117BR | 91.6 MPa | 63 MPa | 2350 MPa | 6% | NA | 0.4 | 1.2 g/cm³ |  | https://www.shinlon.com/products/pc-resin/ | PC RESIN - leading supplier of plastic raw material in China - SHINLON. (n.d.). Leading Supplier of Plastic Raw Material in China - SHINLON. | PC RESIN
| 9 |  |  | 72 Mpa to 60 MPa | 60 Mpa to 72MPa | 2300 MPa | 6% | 150% | 0.35 to NA | 1.2 g/cm³ |  | https://drive.google.com/file/d/1VsEdRlNjOppzi_KCe8Q8OkW9Ymu1qsd6/view?usp=drive_link | DIRECT PLASTICS. (n.d.). Polycarbonate ¦ Sheet extruded [Product Information]. https://www.directplastics.co.uk/pdf/datasheets/polycarbonate-sheet-data -sheet.pdf | Polycarbonate(PC)-6th DP
6 | 1 | PPSU | Radel 5100 | 91 Mpa to 69.6 MPa | 69.6 Mpa to NA | 2340 MPa | 7.20 % | 120% to 60-120% | 1.13 to NA | 1.29 g/cm3 | https://drive.google.com/file/d/1TMMIjkycQvofpfZE4wCHLLpww3QDNFMK/view?usp=drive_link | https://drive.google.com/file/d/1TMMIjkycQvofpfZE4wCHLLpww3QDNFMK/view?usp=drive_link | Solvay Specialty Polymers. (2014). Radel® R-5000 polyphenylsulfone [Technical Data Sheet]. https://www.professionalplastics.com/ professionalplastics/content/downloads/RadelR5000.pdf | PPSU-1st DP
| 2 |  | Radel | 79.9 Mpa | 68.3 MPa | 2448 MPa | 7.4% | 23.7% | 1.13 to NA | 1.29 g/cm3 |  | https://drive.google.com/file/d/1OD6gvvlHB8FBPuj7chpXU5nYANq_-HEh/view?usp=drive_link | Westlake Plastics. (n.d.). Radel® Archives - Westlake Plastics. | PPSU-2nd DP
| 3 |  | Radel | 111 Mpa to NA | 84.1 Mpa to 5.8 – 130.3 Mpa | 2340 Mpa to 2,344 – 5,688 Mpa | 6.5 % to NA | 60% to 1.9 – 30% | 1.13 to NA | 1.37 g/cm3 to 1.30 – 1.58 g/cm³ |  | https://drive.google.com/file/d/1YF1SNdLp95vPIxASfgZi40e7O9_ixyVW/view?usp=drive_link | TYPICAL PROPERTIES of Radel® (PPSU). (2021). https://www.roncelli.com/wp-content/uploads/2020/05/RADEL- PPSU-DATASHEET.pdf | PPSU-3rd DP
| 4 |  | Radel | 93 Mpa to 79.3 Mpa | 79.2 Mpa to NA | 2344 Mpa to 2340 | 7.2% | 60% | 1.35 to NA | 1.29 g/cm3 |  | https://drive.google.com/file/d/1PGOPRelsp7nqzmzJA98YZk16_9Ui4_Aj/view?usp=drive_link | PPSU plastic - TECASON P ¦ Ensinger. (n.d.). | PPSU-4th DP
| 5 |  | Radel | 91.0 Mpa to 69.6 MPa | 69.6 Mpa to NA | 2340 Mpa | 8% to NA | 60% | 1.13 to NA | 1.29 g/cm3 |  | https://drive.google.com/file/d/19q5b0a609hNBkFMFHJguGOhPeQtoYnvQ/view?usp=drive_link | PPSU plastic - TECASON P ¦ Ensinger. (n.d.). | PPSU-5th DP
| 6 |  | Radel 5000 | 69.6 MPa | 69.6 MPa | 2340 MPa | 7.2% | 60% | 1.66 to 0.42 | 1.2 g/cm3 to 1.30 g/cm³ | https://drive.google.com/file/d/14iJ_Q11mV89SBEO-LnWQn9fTQ-iIxhyq/view?usp=drive_link | https://drive.google.com/file/d/14iJ_Q11mV89SBEO-LnWQn9fTQ-iIxhyq/view?usp=drive_link | Solvay Specialty Polymers. (2014b). Radel® R-5000 polyphenylsulfone [Technical Data Sheet]. https://www.professionalplastics.com/professional plastics/content/downloads/RadelR5000.pdf | PPSU-6th DP
| 7 |  | Radel 5000 Radel 5100 Radel 5800 | 61 MPa | 70 MPa | 2340 MPa | 7.2% | 120% | 1.13 | 1.29 g/cm3 |  | https://docs.google.com/document/d/16ZNXKqJqhTcQvDqqqazALStVDog_LDsn/edit?usp=sharing&ouid=112730867378436892608&rtpof=true&sd=true | Radel® PPSU, Veradel® PESU & Acudel® modified PPSU Design Guide. (n.d.). | PPSU-7th DP
| 8 |  | Radel 5000 Radel 5100 Radel 5800 | 60.67 Mpa to 69.6 MPa | 69.63 Mpa to 69.6 MPa | 2344.22 Mpa to 2340 MPa | 7.2% | 120% to 60% | 1.13 to 0.42 | 1.29 g/cm3 to 1.30g/cm3 |  | https://drive.google.com/file/d/10Vc0w4WJ16Mb2fCnKi0btQlIq91V_YKc/view?usp=drive_link | Radel® PPSU, Veradel® PESU & Acudel® modified PPSU Design Guide. (n.d.). | PPSU-8th DP
7 | 1 | Polyurethane | Renshape | 65.8 Mpa to NA | 43.8 Mpa to 3.4 – 20 Mpa | 2869 Mpa to 198 – 1,300 Mpa | NA | NA | NA | NA to - 0.25 – 0.77 g/cm³ |  | https://www.freemansupply.com/datasheets/renshapepolytoolingboards/472.pdf | Machinable Boards® – Norva Plastics. (n.d.). | Machinable Boards®
| 2 |  | Renshape® 472 | 65.7 Mpa to -NA | 48.2Mpa | 2868.2 Mpa | NA | NA | NA | 0.881 g/cm3 |  | https://cmtmaterials.com/wp-content/uploads/2015/10/Renshape-472-Test-Fixturing-Board.pdf | CMT Materials, Inc. (2014). REN SHAPE® 472. | REN SHAPE® 472
8 | 1 | Polyurethane foam 5 pcf | 5 pcf density | 0.600 MPa | 1.00 MPa | 0.0320 GPa | NA | NA | 0.3 | 0.08 g/cm³ |  | https://drive.google.com/file/d/1oK8uyXF8bd6zAkfCY6a0VnpltkcrMgN2/view?usp=sharing | MatWeb - the online Materials Information Resource. (n.d.-c). | polyurethane foam 5 pcf density-1st DP
| 4 |  | 5 pcf density | 0.600 Mpa to 1.9 | 1.00 Mpa to 2.7 | 16 Mpa to 125 | NA | NA | 0.3 to NA | 0.08 g/cm³ to 0.10 | https://drive.google.com/file/d/1HUmMUa9vYwstRHOQBQ-OQ6TbKknpkPev/view?usp=drive_link | https://drive.google.com/file/d/1HUmMUa9vYwstRHOQBQ-OQ6TbKknpkPev/view?usp=drive_link | Oroszlany, Akos & Nagy, Peter & Kovacs, Jozsef. (2015). Compressive Properties of Commercially Available PVC Foams Intended for Use as Mechanical Models for Human Cancellous Bone. Acta Polytechnica Hungarica. 12. 89-101. 10.12700/APH.12.2.2015.2.6. | polyurethane foam 5,10,20 pcf density-2nd DP
| 2 |  | 5 pcf density | 0.2 Mpa to 69.6 | 0.25 Mpa to NA | 8 Mpa to 2.34 | 10% to 7.2 | 20% to 60% | 0.3 to NA | 0.08 g/cm³ to 1.30 | https://bmcmusculoskeletdisord.biomedcentral.com/articles/10.1186/1471-2474-9-137#Tab1 | https://bmcmusculoskeletdisord.biomedcentral.com/articles/10.1186/1471-2474-9-137#Tab1 | Patel, P. S. D., Shepherd, D. E. T., & Hukins, D. W. L. (2008). Compressive properties of commercially available polyurethane foams as mechanical models for osteoporotic human cancellous bone. BMC Musculoskeletal Disorders, 9(1). https://doi.org/10.1186/1471-2474-9-137 | Compressive properties of commercially available polyurethane foams
| 3 |  | 5 pcf density | 0.600 MPa | 1.00 Mpa to NA | 32 Mpa | NA | NA | 0.3 | 0.08 g/cm³ |  | https://www.lookpolymers.com/pdf/Sawbones-Solid-Rigid-Polyurethane-Foam-5-pcf-Density.pdf | Sawbones Solid Rigid Polyurethane Foam 5 pcf Density Datasheet | Sawbones Solid Rigid Polyurethane Foam 5 pcf Density
| 5 |  | 5 pcf density | 1.7 Mpa to NA | 2.20 MPa | 1105 Mpa | NA | 3 % | 0.3 | 0.075 g/cm³ | Load v/s Displacement diagrams are mentioned | https://drive.google.com/file/d/1eQlk3SmNla-uB0k6wlenaf9Jxngz5d3q/view?usp=sharing | Ahmed, Azzam & Bingjie, Zhou & Ikbal, Md & Qingtao, Wang & Akampumuza, Obed & Wei, li. (2015). Experimental Study on the Effects of Stacking Sequence on Low Velocity Impact and Quasi-Static Response of Foam Sandwich Composite Structures. Advances in Structural Engineering. 18. 10.1260/1369-4332.18.11.1789. | polyurethane foam 5 pcf density-5th DP
9 | 1 | Polyurethane foam 10 pcf | 10 pcf density | 2.20 MPa | 2.10 MPa | 86 MPa | NA | NA | 0.3 | 0.160 g/cm³ |  | https://drive.google.com/file/d/1CowgvA63MWM2m0H2ynUNyCQy9RAH-kLQ/view?usp=sharing | Sawbones Solid Rigid Polyurethane Foam 10 pcf Density. (n.d.). | polyurethane foam 10 pcf density-1st DP
| 2 |  | 10 pcf density | 2.20 MPa | 2.10 Mpa to 2.7 MPa | 58 Mp to 125 Mpa | 100 % to NA | NA | 0.3 | 0.160 g/cm³ to 0.100 g/cm³ | https://drive.google.com/file/d/1HUmMUa9vYwstRHOQBQ-OQ6TbKknpkPev/view?usp=drive_link | https://drive.google.com/file/d/1HUmMUa9vYwstRHOQBQ-OQ6TbKknpkPev/view?usp=drive_link | Oroszlany, Akos & Nagy, Peter & Kovacs, Jozsef. (2015). Compressive Properties of Commercially Available PVC Foams Intended for Use as Mechanical Models for Human Cancellous Bone. Acta Polytechnica Hungarica. 12. 89-101. 10.12700/APH.12.2.2015.2.6. | polyurethane foam 5,10,20 pcf density-2nd DP
| 3 |  | 10 pcf density | 2.20 MPa | 2.10 MPa | 58 Mpa to 86MPa | NA | NA | 0.3 | 0.160 g/cm³ |  | https://www.lookpolymers.com/polymer_Sawbones-Solid-Rigid-Polyurethane-Foam-10-pcf-Density.php | Sawbones Solid Rigid Polyurethane Foam 10 pcf Density. (n.d.). Daatasheet | Sawbones Solid Rigid Polyurethane Foam 10 pcf Density
| 4 |  | 10 pcf density | NA | 2.3 MPa | 23 MPa | NA | NA | 0.3 to 0.12 g/cm³ - 0.32 g/cm³ | 0.160 g/cm³ |  | https://www.sawbones.com/media/assets/product/documents/Cellular_Rigid_Polyurethane_Foam_Properties_V03.pdf | Cellular rigid Polyurethane foam. (n.d.-b). | Cellular Rigid Polyurethane Foam
10 | 1 | Polyurethane foam 15 pcf | 15 pcf density | 4.90 MPa | 3.70 MPa | 0.123 GPa | NA | NA | 0.3 | 0.240 g/cm3 |  | https://drive.google.com/file/d/1Lzajq9JRg4MSqSC2vuGkDCjCAI6T16qJ/view?usp=sharing | MatWeb - the online Materials Information Resource. (n.d.-d). | polyurethane foam 15 pcf density-1st DP
| 2 |  | 15 pcf density | 4.90 Mpa to NA | 0.586 MPa | NA | NA | NA | 0.3 | 0.240 g/cm3 |  | https://www.atlanticgasket.com/materials/spec-sheets/cellular-polyurethane-open-cell-foam-1500.html | Typical properties of AGIS-1500 micro Cellular urethane Foam - Atlantic Gasket Corporation. (n.d.). Atlantic Gasket Corporation. | Typical Properties of AGIS-1500 Micro Cellular Urethane Foam
| 3 |  | 15 pcf density | 4.90 MPa | 3.70 MPa | 0.173 GPa | NA | NA | 0.3 | 0.240 g/cm3 |  | https://www.lookpolymers.com/pdf/Sawbones-Solid-Rigid-Polyurethane-Foam-15-pcf-Density.pdf | Songhan Plastic Technology Sawbones Solid Rigid Polyurethane Foam 15 pcf Density [datasheet] | Sawbones Solid Rigid Polyurethane Foam 15 pcf Density
| 4 |  | 15 pcf density | NA | 4.1 Mpa to 1.4 MPa | 68 Mpa to 12.4 MPa | NA | NA | 0.3 to NA | 0.240 g/cm3 to 0.12 g/cm³ - 0.32 g/cm³ |  | https://www.sawbones.com/media/assets/product/documents/Cellular_Rigid_Polyurethane_Foam_Properties_V03.pdf | Cellular rigid Polyurethane foam. (n.d.-b). | Cellular Rigid Polyurethane Foam
11 | 1 | Polyurethane foam 20 pcf | 20 pcf density | 4.30 Mpa to 8.40 MPa | 5.60 MPa | 284 MPa | NA | NA | 0.3 | 0.320 g/cm3 |  | https://lookpolymers.com/pdf/Sawbones-Solid-Rigid-Polyurethane-Foam-20-pcf-Density.pdf | Songhan Plastic Technology Sawbones Solid Rigid Polyurethane Foam 20 pcf Density [datasheet] | Sawbones Solid Rigid Polyurethane Foam 20 pcf Density
| 2 |  | 21 pcf density | 8.4 Mpa to NA | 5.6Mpa to 1.9 – 5.2 Mpa | 210 Mpa to 125 – 280 Mpa | NA | NA | 0.3 | 0.320 g/cm5 to 0.10 – 0.20 g/cm³ | https://drive.google.com/file/d/1HUmMUa9vYwstRHOQBQ-OQ6TbKknpkPev/view?usp=drive_link | https://drive.google.com/file/d/1HUmMUa9vYwstRHOQBQ-OQ6TbKknpkPev/view?usp=drive_link | Oroszlany, Akos & Nagy, Peter & Kovacs, Jozsef. (2015). Compressive Properties of Commercially Available PVC Foams Intended for Use as Mechanical Models for Human Cancellous Bone. Acta Polytechnica Hungarica. 12. 89-101. 10.12700/APH.12.2.2015.2.6. | polyurethane foam 5,10,20 pcf density-2nd DP
| 3 |  | 20 pcf density | 4.343 Mpa | NA | 189.05 Mpa | NA | NA | 0.343 | 0.320 g/cm3 | https://www.sciencedirect.com/science/article/pii/S0020768307001461 Stress Strain diagram in page number 5 | https://www.sciencedirect.com/science/article/pii/S0020768307001461 | Jin, H., Lu, W., Scheffel, S., Hinnerichs, T. D., & Neilsen, M. K. (2007). Full-field characterization of mechanical behavior of polyurethane foams. International Journal of Solids and Structures, 44(21), 6930–6944. | Full-field characterization of mechanical behavior of polyurethane foams
| 4 |  | 20 pcf density | NA | 5.40 Mpa to 1.4 – 5.4 Mpa | 137 Mpa to 12.4 – 137 Mpa | NA | NA | 0.3 | 0.320 g/cm3 to 0.12 – 0.32 g/cm³ |  | https://www.sawbones.com/media/assets/product/documents/Cellular_Rigid_Polyurethane_Foam_Properties_V03.pdf | Cellular rigid Polyurethane foam. (n.d.-b). | Cellular Rigid Polyurethane Foam
12 | 1 | Polyurethane foam 30 pcf | 30 pcf density | 1.0 MPa | 2.5 MPa | 100 MPa | 2% | 5% | 0.3 | 0.480 g/cm3 | https://bmcmusculoskeletdisord.biomedcentral.com/articles/10.1186/1471-2474-9-137#Tab1 | https://bmcmusculoskeletdisord.biomedcentral.com/articles/10.1186/1471-2474-9-137#Tab1 | Patel, P. S. D., Shepherd, D. E. T., & Hukins, D. W. L. (2008). Compressive properties of commercially available polyurethane foams as mechanical models for osteoporotic human cancellous bone. BMC Musculoskeletal Disorders, 9(1). https://doi.org/10.1186/1471-2474-9-137 | Compressive properties of commercially available polyurethane foams
| 2 |  | 31 pcf density | 24.0 Mpa to NA | 13.0 MPa | 730 MPa | NA | 7.0 % | 0.3 to NA | 0.480 g/cm3 |  | https://drive.google.com/file/d/1Gw2mNrAzPd95GCi4ERlVM_bFrzjskMMv/view?usp=drive_link | MatWeb - the online Materials Information Resource. (n.d.-c). | polyurethane foam 30 pcf density-2nd DP
| 3 |  | 30 pcf density | 18.0 MPa | 12.0 MPa | 0.592 Gpa to 592 Mpa | NA | NA | 0.3 | 0.480 g/cm3 |  | https://drive.google.com/file/d/1KHFuYwbMo4jTYxZEPy_nA77-QcDzdWWt/view?usp=sharing | MatWeb - the online Materials Information Resource. (n.d.-e). | polyurethane foam 30 pcf density-3rd DP
13 | 1 | PEEK | Polyether ether ketone | 16 MPa to 105 MPa – 125 MPa | 275 MPa to Not directly stated | 2.56 GPa | NA to ~5% – 6% | NA to ~20% – 27% | 0.33 to ~0.36 | 1.31 g/cm³ | https://core.ac.uk/download/pdf/480811639.pdf | https://core.ac.uk/download/pdf/480811639.pdf | Shrestha, Rakish, "Fatigue Behavior and Modeling of Polyether Ether Ketone (PEEK) under Constant and Variable Amplitude Loadings" (2016). Theses and Dissertations. 2247. https://scholarsjunction.msstate.edu/td/2247 | Fatigue Behavior and Modeling of Polyether Ether Ketone (PEEK)
| 2 |  | Polyether ether ketone | 116 MPa | 116 MPa | 4.2 GPa | 5 % | 15 % | 0.33 to NA | 1.31 g/cm³ to NA |  | https://www.directplastics.co.uk/pdf/datasheets/PEEK%20Data%20Sheet.pdf | Direct Plastics Ltd. (n.d.). Material Data sheet. | Material Data Sheet
| 3 |  | Polyether ether ketone | 116 MPa | 110.31612 MPa | 3.447 GPa | NA to 5% | NA to 5% | 0.33 | 1.31 g/cm³ |  | https://labcit.ligo.caltech.edu/~rtaylor/OTF/BLACK_Peek/Boedeker%20Plastics%20_%20PEEK%20PolyEtherEtherKetone%20Datasheet.pdf | PEEK (PolyEtherEtherKetone) Specifications) Material Data Sheet | PEEK (PolyEtherEtherKetone) Specifications
| 4 |  | Polyether ether ketone | NA to 98MPa | 98 MPa | 4 GPa | NA | 45% | 0.33 | 1.3 g/cm³ | https://www.mdpi.com/2073-4360/16/1/18#B47-polymers-16-00018 | https://www.mdpi.com/2073-4360/16/1/18#B47-polymers-16-00018 | Rendas, P., Imperadeiro, A., Martins, R. F., & Soares, B. a. R. (2023). High-Cycle fatigue behaviour of polyetheretherketone (PEEK) produced by additive manufacturing. Polymers, 16(1), 18. https://doi.org/10.3390/polym16010018 | High-Cycle Fatigue Behaviour of Polyetheretherketone (PEEK)
| 5 |  | Polyether ether ketone | 107 MPa to 132 MPa | NA to 2180 (tensile strength at break) | 3.6 GPa | NA | NA to 1.1 (unnotched), 0.05 (notched) | 0.38 to 0.4 | 1.31 g/cm³ | https://e-archivo.uc3m.es/rest/api/core/bitstreams/a0f54596-8c36-40d1-8482-5f56e7cd7c8f/content | https://e-archivo.uc3m.es/rest/api/core/bitstreams/a0f54596-8c36-40d1-8482-5f56e7cd7c8f/content | Garcia Gonzalez, Daniel & Rusinek, Alexis & Jankowiak, Tomasz & Arias, Angel. (2015). Mechanical impact behavior of polyether-ether-ketone (PEEK). Composite Structures. 124. 88-99. 10.1016/j.compstruct.2014.12.061. | Mechanical impact behavior of polyether-ether-ketone (PEEK)
| 6 |  | Polyether ether ketone | NA to 107 Mpa | 460 MPa to NA | 6.8 GPa to 3.6 Gpa | NA | 25.4% to NA | 0.33 to 0.38 | 1.303 g/cm³ | https://cpsm.kpi.ua/polymer/1992/4/736-743.pdf | https://cpsm.kpi.ua/polymer/1992/4/736-743.pdf | Nishino, T., Jr., Tada, K., Nakamae, K., & Department of Industrial Chemistry, Faculty of Engineering, Kobe University. (1991). Elastic modulus of crystalline regions of poly (ether ether ketone), poly (ether ketone) and poly (p-phenylene sulphide). In POLYMER (No. 4; Vols. 33–33, pp. 736–736). Butterworth-Heinemann Ltd. https://cpsm.kpi.ua/polymer/1992/4/736-743.pdf | Elastic modulus of crystalline regions of poly ( ether ether ketone )
14 | 1 | PMMA | Polymethyl methacrylate | NA | 83 MPa | 3.2 GPa | NA | 4% to 5% | NA | 1.2 g/cm³ |  | https://static.eriksgroup.com/nl-be/datasheets/transparante%20kunststoffen/eriks%20-%20pmma%20datasheet.pdf | Solutions in Plastics. (2021). PMMA Data sheet. In Solutions in Plastics. | Solutions in Plastics. PMMA Data shee
| 2 |  | Polymethyl methacrylate | NA | 76 MPa | 3.1 GPa | NA | 4% | 0.35 | 1.2 g/cm³ to 1.9 g/cm³ |  | https://www.sumitomo-chem.com.sg/wp-content/uploads/2019/07/Product_Data_Sheet_PMMA_MH_20190513.pdf | SUMITOMO. (20190513). Product Data sheet. | Product Data Sheet SUMITOMO PMMA
| 3 |  | Polymethyl methacrylate | 47 MPa to NA | 79 MPa to 47-79 MPa | 3.8 GPa to 2.2-3.8 GPa | 1 % to 1-30% | 30 % to NA | 0.35 TO NA | 1.19 g/cm³ to 1.15−1.19 g/cm 3 |  | https://alokrj.weebly.com/uploads/6/0/5/7/60576155/plastics_pmma.pdf | Technical University of Gabrovo – Milena Koleva. (n.d.). CAE DS – Injection Moulding Materials. In Poly(Methyl Methacrylate) (PMMA). | Poly(methyl methacrylate) (PMMA)
| 4 |  | Polymethyl methacrylate | 48 MPa to NA | 76 MPa To 48-76 MPa | 5.0 GPa to 1800-3100 MPa | NA | NA | 0.35 to NA | 1.188 g/cm³ to NA |  | https://www.bangslabs.com/sites/default/files/imce/docs/TSD%200021%20Material%20Properties%20Web.pdf | “Physical Constants of Polystyrene” and “Physical Constants of Poly(methyl methacrylate) and “Solubility Parameter Values” in Polymer Handbook, 2nd Ed. Eds. Brandrup, J.; Immergut, E.H.; Grulke, E.A., 2nd Edition, New York, NY: John Wiley, 1975. | Material Properties of Polystyrene and Poly(methyl methacrylate) (PMMA) Microspheres
| 5 |  | Polymethyl methacrylate | NA | 72 MPa | 3.1 GPa | NA | 5% | 0.35 to NA | 1.18 g/cm³ |  | https://drive.google.com/file/d/19fw-mbu-NWgq0EnY7PUiMzSapWpAtKQM/view?usp=drive_link | Ali, Umar & Abd Karim, Khairil Juhanni & Buang, Nor. (2015). A Review of the Properties and Applications of Poly (Methyl Methacrylate) (PMMA). Polymer Reviews. 55. 1-28. 10.1080/15583724.2015.1031377. | PEEK-5th DP
| 6 |  | Polymethyl methacrylate | 55.15 MPa to NA | 75.84 MPa to 48.26-75.84 | 2.413 GPa to 2.76-3.45 | NA | 2% TO NA | 0.35 TO NA | 1.18 g/cm³ |  | https://www.ipolymer.com/pdf/Acrylic.pdf | International Polymer Solutions Inc. (n.d.). Acrylic General Description. | ACRYLIC
15 | 1 | PA | Polyamide (nylon) | 24.647 MPa | 25.398 MPa | 24.647 MPa | 0.19% | 0.12% | 0.39 | 1.14 g/cm³ | https://www.researchgate.net/publication/328013152_A_unified_expression_to_estimate_the_stress-strain_curve_of_polyamides_at_different_temperatures | https://www.researchgate.net/publication/328013152_A_unified_expression_to_estimate_the_stress-strain_curve_of_polyamides_at_different_temperatures | Da Costa Mattos, Heraldo & Brandão, João Fellipe & Amorim, Felipe & Araújo, Paulo Victor & Reis, João. (2018). A unified expression to estimate the stress- strain curve of polyamides at different temperatures. Materials Research Express. 6. 10.1088/2053-1591/aae564. | A unified expression to estimate the stress-strain curve of polyamides at different temperatures
| 2 |  | Polyamide (nylon) | 90 MPa | NA | 3.3 GPa | NA | 40% | 0.39 | 1.14 g/cm³ | https://dspace.mist.ac.bd/xmlui/bitstream/handle/123456789/97/Paper.pdf?sequence=1&isAllowed=y | https://dspace.mist.ac.bd/xmlui/bitstream/handle/123456789/97/Paper.pdf?sequence=1&isAllowed=y | Unknown. (n.d.-b). Strain rate effect on tensile properties of nylon 6,6 plastic. | Strain Rate Effect On Tensile Properties Of Nylon 6,6 Plastic
| 3 |  | Polyamide (nylon) | 90 MPa | 93 MPa TO 83MPa | 3.3 GPa to 3.0 GPa | 5% | 50% TO 60% | 0.39 TO NA | 1.14 g/cm³ |  | https://www.theplasticshop.co.uk/plastic_technical_data_sheets/nylon_66_technical_data_sheet.pdf | The Quadrant group of companies. (2011). ERTALON 66 SA PRODUCT DATA SHEET. | Technical Data Sheet for Nylon 66 Rod, Sheet & Tube
| 4 |  | Polyamide (nylon) | 45.9 MPa | 58.9 MPa | 1.673 GPa | NA | NA | 0.39 | 1.05 g/cm³ |  | https://www.researchgate.net/publication/311579787_Stress-strain_properties_of_composites_based_on_bio-based_polyamide_1010_filled_with_cut_fibers | Nikiforov, Anton & Okhotina, N. & Fayzullin, I. & Volfson, Svetoslav & Rinberg, Roman & Kroll, L.. (2016). Stress-strain properties of composites based on bio-based polyamide 1010 filled with cut fibers. AIP Conference Proceedings. 1785. 030018. 10.1063/1.4967039. | Stress-strain properties of composites based on bio- based polyamide 1010 filled with cut fibers
|  |  | Polyamide (nylon) | NA | 49.50 MPa | 3.3 GPa | NA | 46.96% | 0.39 | 1.14 g/cm³ | https://www.tainstruments.com/pdf/literature/EF037.pdf | https://www.tainstruments.com/pdf/literature/EF037.pdf | Tensile and fatigue properties of additively manufactured polyamides. | Tensile and Fatigue Properties of Additively Manufactured Polyamides
| 6 |  | Polyamide (nylon) PA6 Chip | 65.3 MPa | 39.5 MPa | 2.321 GPa | 1.6% | 113% | 0.39 | 1.122 g/cm³ |  | https://www.shinlon.com/products/pa-resin/ | PA RESIN - leading supplier of plastic raw material in China - SHINLON. (n.d.). Leading Supplier of Plastic Raw Material in China - SHINLON. | PA RESIN
| 7 |  | Polyamide (nylon) PA66 Chip | NA | 83 MPa | 3 GPa | 35% | NA | 0.39 | 1.122 g/cm³ |  | https://www.shinlon.com/products/pa-resin/ | PA RESIN - leading supplier of plastic raw material in China - SHINLON. (n.d.). Leading Supplier of Plastic Raw Material in China - SHINLON. | PA RESIN
| 8 |  | Polyamide (nylon) Polyamide-6 | 118.8 MPa | 111.8 MPa | 14.68 MPa | NA | 2.33% | 0.39 | 1.122 g/cm³ | https://deepblue.lib.umich.edu/bitstream/handle/2027.42/34829/10484_ftp.pdf?sequence=1 | https://deepblue.lib.umich.edu/bitstream/handle/2027.42/34829/10484_ftp.pdf?sequence=1 | Effects of Temperature and Strain Rate on the Tensile Behavior of Short Fiber Reinforced Polyamide-6 | Effects of Temperature and Strain Rate on the Tensile Behavior of Short Fiber Reinforced Polyamide-6
16 | 1 | PP | Polypropylene | 30 MPa to 22 Mpa | NA to 26 MPa | 1600 MPa to 1300 MPa | 8 % | NA | 0.3 to NA | 0.905g/cm³ |  | https://www.directplastics.co.uk/pdf/datasheets/Polypropylene%20Natural%20Data%20Sheet.pdf | Direct Plastics Ltd. (n.d.-b). Material Data sheet. | Polypropylene Natural Material Data Sheet
| 2 |  | Polypropylene | 13MPa | 13MPa to NA | 380MPa | 13.5% | NA to >210 | 0.4 to NA | 0.89g/cm³ to NA |  | https://www.iemai3d.com/wp-content/uploads/2020/12/PP_TDS.pdf | Unknown. (n.d.-a). 3D printing solutions for high performance materials. | PP Technical Data Sheet (TDS)
| 3 |  | Polypropylene | 24 Mpa | 25 MPa | 900 MPa | 11% | 650% | 0.4 to NA | 0.92 g/cm³ |  | https://www.s-polytec.com/media/attachment/file/d/a/data_sheet_pp-sheets.pdf | S-POLYTEC GmbH. (2022). Technical Data Sheet. https://www.s- | Technical Data Sheet Polypropylene sheets
| 4 |  | Polypropylene | 0.179 MPa | NA | 18.61 MPa | NA | 7 % | 0.4 | 0.91 g/cm³
| 5 |  | Polypropylene | 28 MPa | 31 MPa | 1700 MPa | ≥8% | ≥80% | 0.4 | 0.91 g/cm³ |  | https://tiimg.tistatic.com/fm/3149299/14_PPH%20Sheets.pdf | Sangir Plastics Pvt. Ltd. (n.d.). PP/ PPH TECHNICAL DATA SHEET. | PP/ PPH TECHNICAL DATA SHEET
| 6 |  | Polypropylene | 32 Mpa | NA | 1300 MPa | 8 % | 70 % | 0.4 | 0.95 g/cm³ |  | https://drive.google.com/file/d/1r873uI1YXLnSIstrPuooxRXVy9pN6LBK/view?usp=drive_link | Thabet Mohamed, Ahmed & Mobarak, Youssef. (2016). Predictable Models and Experimental Measurements for Electric Properties of Polypropylene Nanocomposite Films. International Journal of Electrical and Computer Engineering (IJECE). 6. 120-129. 10.11591/ijece.v6i1.9108. | PP-6th DP
| 7 |  | Polypropylene | 25 Mpa to NA | 40 Mpa to 25-40 Mpa | 1500 Mpa to 900 to 1500 Mpa | NA | NA | 0.4 | 0.90 g/cm³ | https://drive.google.com/file/d/1hjOkEP_WWdJQ3YStRzrmxlQsk5BGqLE_/view?usp=drive_link | https://drive.google.com/file/d/1hjOkEP_WWdJQ3YStRzrmxlQsk5BGqLE_/view?usp=drive_link | Aour, Benaoumeur & Drai, Ahmed & Daikh, Ahmed Amine & Talha, Abderrahim & Eltaher, M.A.. (2024). Modeling and finite element simulation of polypropylene behavior under severe plastic deformation by high pressure torsion. 10.21203/rs.3.rs-3837779/v1. | PP-7th DP
| 8 |  | Polypropylene | 22 MPa | 26 MPa | 1300 MPa | ≥8% | ≥100% | 40% | 0.90 g/cm³ |  | https://tiimg.tistatic.com/fm/3149299/14_PPH%20Sheets.pdf | Sangir Plastics Pvt. Ltd. (n.d.). PP/ PPH TECHNICAL DATA SHEET. | PP/ PPH TECHNICAL DATA SHEET
| 9 |  | Polypropylene | NA | 386 MPa | 3500 MPa | 16 % | NA | 40% | 0.91 g/cm³ |  | https://drive.google.com/file/d/1PeRV72drsfr8T0wd5yMPDEuroe_N5xTf/view?usp=drive_link | Chu, Hongyan & Jiang, Jin-yang & Sun, Wei & Bai, Yun & Zhang, Mingzhong. (2017). Effects of graphene sulfonate nanosheets on mechanical and thermal properties of sacrificial concrete during high temperature exposure. Cement and Concrete Composites. 82. 10.1016/j.cemconcomp.2017.06.007. | PP-9th DP
| 10 |  | Polypropylene | 33.3 Mpa | NA | 1350 MPa | 9.2 % | NA | 40% to NA | 0.90 g/cm³ |  | https://www.exxonmobilchemical.com/en/chemicals/webapi/dps/v1/datasheets/150000100975/0/en | ExxonMobil Pvt. Ltd. (n.d.). Technical data sheets for Polypropylene | Technical data sheets for Polypropylene
17 | 1 | LDPE | Low-density polyethylene | 10.3 Mpa | 11.7 Mpa to NA | 393 MPa | 100 % | 400% | 45% to NA | 0.92 g/cm³ |  | https://www.polymershapes.com/wp-content/uploads/2020/04/Polymershapes_MitsubishiChemicalAdvancedMaterials_DataSheet-Proteus-LDPE.pdf | Mitsubishi Chemical Advanced Materials Inc. (196124235). Mitsubishi Chemical Advanced Materials Proteus® LDPE - Low Density Polyethylene (ASTM Product Data Sheet). In Mitsubishi Chemical Advanced Materials Inc. [Report]. | Mitsubishi Chemical Advanced Materials
| 2 |  | Low-density polyethylene | 12.41 Mpa | 31.026 Mpa to NA | 220.63 MPa | 160 % to NA | 650% | 45% to NA | 0.92 g/cm³ |  | https://resimport.com.br/painel/arquivos/bbd3e2dfd1.pdf | The Green Plastic Industries (n.d.-b). Product Data Sheet - DPE C3. | The Green Plastic Industries Product Data Sheet
| 3 |  | Low-density polyethylene | 10 Mpa | 20 Mpa to NA | 350 MPa | 100 % to NA | 425% to 400% | 45% to NA | 0.924 g/cm³ |  | https://avh.co.in/wp-content/uploads/2023/12/LDPE-J1020FF20.pdf | Reliance Industries Limited. (2019). LOW DENSITY POLYETHYLENE GRADE FOR FOAM & FILM. | LOW DENSITY POLYETHYLENE GRADE FOR FOAM & FILM
| 4 |  | Low-density polyethylene | 8.27 Mpa | 9.65 Mpa to NA | 234 MPa | 4% | 500% | 45% to NA | 0.92 g/cm³ |  | https://www.teameliteonline.com/wp-content/uploads/2020/01/document-3-1.pdf | The Dow Chemical Company & PolyOne Distribution Company. (2020). DOWTM LDPE 722 [Report]. | DOW LDPE 722
| 5 |  | Low-density polyethylene | 11 MPa | 26 MPa | 190 MPa | NA | > 500 % | 45% | 0.921 g/cm³ |  | https://elmkimya.com/images/pdf/pe/LDPE-FILM-LPC-L2100TN00.pdf | LALEH Petrochemical Co. (n.d.). LDPE L2100TN00. | LDPE L2100TN00
| 6 |  | Low-density polyethylene HP0322N | 10 Mpa | 30 Mpa to NA | 210 MPa | NA | 690 % | 45% to NA | 0.922 g/cm³ |  | https://www.indochempolymers.com/media/product/887798012_HP0322N.pdf | SABIC. (2017). SABIC® LDPE HP0322N LOW DENSITY POLYETHYLENE. | SABIC® LDPE HP0322N
| 7 |  | Low-density polyethylene | 11 MPa | 22 Mpa | 260 MPa | NA | 300% | 45% to NA | 0.925 g/cm³ |  | https://www.gap-polymers.com/downloads/products/181511959607.pdf | GAP polymers PRODUCT DESCRIPTION. (n.d.) | TECHNICAL DATASHEET LDPE 4025
| 8 |  | Low-density polyethylene | 10 Mpa | 21 Mpa | 240 MPa | NA | 540 % | 45% to NA | 0.919 g/cm³ |  | https://exxonmobilchemical.ulprospector.com/en-US/ds243937/ExxonMobil%E2%84%A2%20LDPE%20LD%20051.LQ.aspx?I=58933&U=0 | ExxonMobil Pvt. Ltd. (n.d.). Low Density Polyethylene Resin Datasheet | ExxonMobil™ LDPE LD 051.LQ Low Density Polyethylene Resin | https://exxonmobilchemical.ulprospector.com/search.aspx?QM=40:1768&RBFLT=&PG=1&PGSIZE=20&CULTURE=en-US&S=&USERID=1422176&I=58933&UNIT=0&C=_Default&SORT=&TITLE=Product-Datasheets-for-LDPE-resins This website has 23 different conditions of LDPE material alomg with proper propertes
18 | 1 | PTFE | Polytetrafluoroethylene | 22 Mpa | NA | 2800 MPa | NA | 220 % | 46% to NA | 2.15 g/cm³ |  | https://www.directplastics.co.uk/pdf/datasheets/ptfe-data-sheet.pdf | Direct Plastics Ltd. (n.d.-c). Material Data sheet. | PTFE Material Data sheet
| 2 |  | Polytetrafluoroethylene | 9 Mpa to - 9 - 30 MPa | 10 Mpa to - 10 - 43 MPa | 400 Mpa to 400-1800 Mpa | 50 % to NA | 650 % to - 50 - 650% | 46% | 2.15 g/cm³ to - 2.15 - 2.3 g/cm³ |  | https://www.bearingworks.com/uploaded-assets/pdfs/retainers/ptfe-datasheet.pdf | (PTFE) polytetrafluoroethylene physical and mechanical properties. (2021). | (PTFE) Polytetrafluoroethylene
| 3 |  | Polytetrafluoroethylene | 25 Mpa to - 25 - 36 MPa | 25 Mpa to NA | 40 MPa | NA | 300% | 46% to NA | 2.18 g/cm³ |  | https://wefapress.com/wp-content/uploads/2023/06/PTFE-data_sheet.pdf | Wefapress Beck + Co. GmbH. (2020). Technical data sheet (pp. 1–1). | Technical data sheet PTFE
| 4 |  | Polytetrafluoroethylene | NA to 9 - 30 MPa | 31 Mpa to NA | 700 Mpa to 400-1800 Mpa | NA | 400% to - 50 - 650% | 46% | 2.16 g/cm³ to - 2.16 - 2.2 g/cm³ | https://www.crp.co.uk/wp-content/uploads/2020/06/Teflon_PTFE_Properties_Handbook.pdf Stress Strain Curves Available page no 13 onwards | https://www.crp.co.uk/wp-content/uploads/2020/06/Teflon_PTFE_Properties_Handbook.pdf | Chemours. (n.d.). Properties Handbook Fluoropolymer Resins TeflonTM PTFE. | Properties Handbook
| 5 |  | Polytetrafluoroethylene | 4 Mpa to 25 Mpa | 25 Mpa to NA | 550 MPa | NA | >260% | 46% to NA | 2.14 g/cm³ to 2.14 - 2.20 g/cm³ |  | https://www.polyfluor.nl/assets/files/datasheet-ptfe-virgin-uk.pdf | PTFE (polytetrafluoroethylene). (n.d.). [Technical information]. Polyfluor Plastics bv | PTFE
| 6 |  | Polytetrafluoroethylene | 20 Mpa to - 2.00 - 24.1 MPa | 13 Mpa to NA | 390 Mpa to 390-750 Mpa | 70% to NA | 600% to - 70.0 - 600% | 46% | 2.15 g/cm³ to - 2.00 - 2.30 g/cm³ |  | https://drive.google.com/file/d/1VAJM-aXHbPJGlZRzFi7-lB-HzCF5Azd_/view?usp=sharing | PTFE (polytetrafluoroethylene). (n.d.). [Technical information]. Polyfluor Plastics bv | PTFE-6th DP
|  |  | Polytetrafluoroethylene | 20.594 Mpa to NA | 36.7749 Mpa to 20.6-36.8 Mpa | NA | 250 % to NA | 400 % to - 250 - 400% | 46% to NA | 2.15 g/cm³ to - 2.1 - 4.0 g/cm³ |  | https://www.standard-ptfe.com/pdf/data-sheet-of-ptfe.pdf | Technical Data Sheet – TDS – Physical Properties of PTFE and Filled PTFE Products | Technical Data Sheet – TDS – Physical Properties of PTFE and Filled PTFE Products | https://www.standard-ptfe.com/pdf/data-sheet-of-ptfe.pdf This website has 13 different conditions of PTFE material alomg with proper propertes
19 | 1 | PS | Polystyrene | 16 Mpa | 16 MPa | 1500 MPa | 3% | >35% | 35% to NA | 1.05 g/cm³ |  | https://www.s-polytec.de/media/attachment/file/d/a/data_sheet_ps-sheets.pdf | S-POLYTEC GmbH. (2022b). Technical Data Sheet. | Technical Data Sheet Polystyrene sheets
| 2 |  | Polystyrene | 24 Mpa to 46 Mpa | NA | 1800 Mpa to 30.3 MPa | 1.5% to NA | 35% to NA | 35% to NA | 1.04 g/cm³ |  | https://stavianchem.com/sites/default/files/product-specs/525B.pdf | TOTALENERGIES PETROCHEMICALS & REFINING USA, INC. (2021). Polystyrene 525B. | Technical Datasheet – Polystyrene Virgin
| 3 |  | Polystyrene | 16 MPa | 24 MPa | 1650 MPa | NA | 60% | 35% | 1.05 g/cm³ |  | https://www.siriusplastics.com/wp-content/uploads/2017/02/HIPS-Data-Sheet.pdf | IŞIK PLASTİK. (2014). HIPS SHEETS DATA SHEET. In IŞIK PLASTİK. | HIPS SHEETS DATA SHEET
| 4 |  | Polystyrene | NA to 34 Mpa | 34 Mpa to NA | 3000 MPa | 1.4 % | 1.6 % | 35% to NA | 1.07 g/cm³ |  | https://www.azom.com/article.aspx?ArticleID=798 | AZoM. (2024, May 16). Polystyrene - PS. | Polystyrene - PS
| 5 |  | Polystyrene | 0 Mpa | 46 Mpa to NA | 3250 MPa | NA | 3.4 % | 35% to NA | 1.045 g/cm³ |  | https://designerdata.nl/materials/plastics/thermo-plastics/polystyrene?cookie=YES | Polystyrene ¦ DesignerData. (n.d.). | PS
| 6 |  | Polystyrene | NA | 24.13 MPa | 1861 MPa | NA | 52 % | 35% | 1.04 g/cm³ |  | https://www.curbellplastics.com/materials/plastics/high-impact-polystyrene/ | “High Impact Polystyrene Properties & HIPS Plastic Uses.” Curbell Plastics, | High Impact Polystyrene
| 7 |  | Polystyrene | NA | 32 MPa | 1900 MPa | NA | 40 % | 41% | 1.0 g/cm³ |  | https://www.makeitfrom.com/material-properties/High-Impact-Polystyrene-HIPS | High Impact Polystyrene (HIPS) :: MakeItFrom.com. (2020, May 30). | High Impact Polystyrene (HIPS)
20 | 1 | PPA | Polyphthalamide | 86.8 MPa | 56.9 MPa | 2199 MPa | NA | 16.7 % | 34% | 1.34 g/cm³ |  | https://drive.google.com/file/d/1iMMblDAMYDKbBx7XkNcZzCmspTKYmEcF/view?usp=sharing | Desio, G. P. (1996). Characterization and properties of polyphthalamide/ polyamide blends and polyphthalamide/polyamide/polyolefin blends. Journal of Vinyl & Additive Technology, 2(3), 229–234. https://doi.org/10.1002/vnl.10131 | PPA-1st DP
| 2 |  | Polyphthalamide (AT-1002HS) | 0.0751 MPa | 0.0682 MPa | 2757.9 MPa | NA | 10 to 12 % | 38% | 1.34 g/cm³ | https://drive.google.com/file/d/1GCb1PRkdoBtv5KcFhARh_d6W9pBop5fL/view?usp=drive_link Stress Strain diagram starts from page number 23 | https://drive.google.com/file/d/1GCb1PRkdoBtv5KcFhARh_d6W9pBop5fL/view?usp=drive_link | SPECIALTY POLYMERS. (n.d.). AModel® PPA Design Guide. | PPA-2nd DP
| 3 |  | Polyphthalamide | 145 MPa to 145–276 Mpa | 68.9 Mpa to 68.9–233 MPa | 7.58 GPa to 7.58–18.6 Gpa | 1.00 % to NA | 4.00 % to 1.00–9.00% | 34% to 34-41% | 1.34 g/cm³ to 1.34–1.75 g/cm³ |  | https://drive.google.com/file/d/1aSwI6Z8-ByfJFjj004atSsclfpmuNR4A/view?usp=drive_link | Overview of materials for Polyphthalamide (PPA), 30% Glass Fiber Reinforced. (n.d.) | PPA-3rd DP
| 4 |  | Polyphthalamide | 71.0 MPa to 71.0–174 Mpa | 71.0 MPa to 70.0–130 Mpa | 4.40 GPa to 4.40–11.6 Gpa | 2.50 % to 1.80–2.50% | 4.00 % to 1.20–4.00% | 38% to 29-38% | 1.28 g/cm³ to 1.28–1.80 g/cm³ |  | https://drive.google.com/file/d/1KDnGKrZLGW4-4CNnddJ2Q-zRP2VfA6nh/view?usp=drive_link | Overview of materials for Polyphthalamide (PPA), Mineral Filled. (n.d.). | PPA-4th DP
| 5 |  | Polyphthalamide | 83 MPa | 124 MPa | 3103 MPa | > 10.0 % | NA | 34% | 1.19 g/cm³ |  | https://www.phmolds.com/wp-content/uploads/2016/09/PA-NY66-RTP-4099-X-142061-Black.pdf | RTP COMPANY. (2016). Product Data Sheet & General Processing Conditions. In RTP COMPANY [Product Data Sheet; Digital]. | Product Data Sheet & General Processing Conditions
| 6 |  | Polyphthalamide (AT-1002HS) | NA | 167 MPa | 9310 MPa | 3.2 % | 3.3 % | 34% | 1.34 g/cm³ | https://www.phmolds.com/wp-content/uploads/2016/09/PPA-Solvay-Amodel-AT-6130-Black.pdf | https://www.phmolds.com/wp-content/uploads/2016/09/PPA-Solvay-Amodel-AT-6130-Black.pdf | Solvay Specialty Polymers. (2014a). Technical Data Sheet. | Amodel AT-6130 HS Polyphthalamide
| 7 |  | Polyphthalamide (TI-50G) | 206 MPa | 300 MPa to NA | 16,500 MPa | 2% to NA | NA to 2.0% | 34% TO NA | 1.64 g/cm³ |  | https://www.propolymers.com/data%20sheets/Data%20Sheet%20PPA%20TI%2050%20Cond.pdf | Pro Polymers. (n.d.). High temperature resins. | Technical Data Sheet PPA TI-50G (Conditioned)
| 8 |  | Polyphthalamide | 145 MPa to 69 MPa | 69 MPa to NA | 4482 MPa | 1.5 % to NA | 2.5 % to 1.5–2.5% | 0.34 to NA | 1.22 g/cm³ |  | https://drive.google.com/file/d/1b9kkPTexmLG5-3F8-Ox7woX5KLV9Xp5k/view?usp=sharing | RTP Company. (2021, September 30). Standard Polyphthalamide (PPA) compounds. RTP Company - Your Global Compounder of Custom Engineered Thermoplastics. | PPA-8th DP
21 | 1 | POM | Polyoxymethylene (Acetal Copolymer) | 65.5 MPa | 82.73 MPa to NA | 2.758 Gpa to 2,758 MPa | NA | 30 % | 0.42 to NA | 1.41 g/cm³ |  | https://3faktur.com/wp-content/uploads/2023/06/Materialdatenblatt-Pom.pdf | E.I. Dupont. (n.d.). Technical Data Sheet: Acetal (POM) (Polyoxymethylene). | Technical Data Sheet Acetal (POM)
| 2 |  | Polyoxymethylene (Natural or Black Unmodified) | 67 MPa | NA | 2.8 GPa | NA | 31 % to 30% | 0.42 to NA | 1.41 g/cm³ |  | https://www.thamesstock.com/assets/pdf/plastics/acetal-datasheet.pdf | Thames Stockholders. (2023). Acetal (POM-C & POM-H). | Acetal (POM-C & POM-H)
| 3 |  | Polyoxymethylene | 97.0 Mpa to NA | NA | 2.70 GPa | 9.4 % | 27 % | 0.42 to NA | 1.47 g/cm³ to NA |  | https://drive.google.com/file/d/1xPj-KDzAAUNaaANwgVa3fqkCB-d5AZ0C/view?usp=drive_link | PolyPLASTY PolyPOM polyoxymethylene (POM). (n.d.). | POM-3rd DP
| 4 |  | Polyoxymethylene | 54 MPa to 54–78 Mpa | 60 MPa to 60–70 MPa | 2.8 GPa to 2.8–3.7 GPa | 8 % to 8–23% | 15 % to 15–75% | 0.42 to NA | 1.41 g/cm³ to 1.41–1.42 g/cm³ |  | https://omnexus.specialchem.com/selection-guide/polyacetal-polyoxymethylene-pom-plastic | Polyoxymethylene (POM plastic): structure & material properties. (n.d.). | Complete Guide on Polyoxymethylene (POM) or Polyacetal Plastic
| 5 |  | Polyoxymethylene | 67 MPa | NA | 2.8 GPa | NA | 30 % | 0.42 to NA | 1.41 g/cm³ |  | https://plastum.cz/download/matlist/POM_C(EN).pdf | PLASTUM Trading s.r.o. (2016). Material Data sheet. | Material Data sheet.
| 6 |  | Polyoxymethylene | 55 MPa | NA | 2.55 GPa | 10 % | NA | 0.42 to NA | 1.44 g/cm³ |  | https://www.campusplastics.com/campus/en/datasheet/ALCOM+POM+7701+PTFE10/MOCOM+Compounds+GmbH+&+Co.+KG/5/d5dce844 | M-Base Engineering + Software GmbH. (n.d.). CAMPUSplastics ¦ datasheet. | ALCOM POM 770/1 PTFE10
| 7 |  | Polyoxymethylene | 64 MPa | NA | 2.85 GPa | 9 % | 30 % | 0.42 to NA | 1.41 g/cm³ |  | https://drive.google.com/file/d/1srv0KbK6_13eWbhexdnCX1mmGIdEfou5/view?usp=drive_link | Prałat, Karol & Łukasiewicz, Małgorzata & Miczko, Piotr. (2020). Experimental Study of the Basic Mechanical Properties of Hardened Gypsum Paste Modified with Addition of Polyoxymethylene Micrograins. Archives of Civil Engineering. 66. 385-397. 10.24425/ACE.2020.131816. | POM-7th DP
| 8 |  | Polyoxymethylene | 63 MPa | NA | 2.6 GPa | 10 % | 31% | 0.42 to NA | 1.39 g/cm³ |  | https://www.slideshare.net/slideshow/pom-properties-data-sheet-gehr/14245821 | Pom properties data sheet _ gehr. (2012, September 11). [Slide show]. SlideShare. | Pom properties data sheet _ gehr
| 9 |  | Polyoxymethylene | 64 Mpa | NA | 2.85 GPa | 9 % | 30 % | 0.42 to NA | 1.41 g/cm³ |  | https://drive.google.com/file/d/1lBh28r_HDxm3yg7K9UsYZTJ6TAknoUd_/view?usp=drive_link | Prałat, Karol & Łukasiewicz, Małgorzata & Miczko, Piotr & Lesiecka, Katarzyna. (2019). Measurement of the distribution of polyoxymethylene particle size using the laser diffraction method. Materials Structures Technology. 2. 50-60. 10.31448/mstj.02.01.2019.50-60. | POM-8th DP
| 10 |  | Polyoxymethylene | 67 Mpa | 60 MPa | 3.2 GPa | 9 % | NA | 0.42 | 1.42 g/cm³ |  | https://drive.google.com/file/d/1i-Lf3Voa957rKEN72DyQPxeV31bRnrR5/view?usp=drive_link | Hlebanja, Gorazd & Hriberšek, Matija & Erjavec, Miha & Kulovec, Simon. (2019). Durability Investigation of plastic gears. MATEC Web of Conferences. 287. 02003. 10.1051/matecconf/201928702003. | POM-9th DP
22 | 1 | PEO | Poly(ethylene oxide) | NA | 9.4 ± 0.94 Mpa to - 0.7–7.5 MPa | 231 ± 23.1 Mpa to 70–325 MPa | NA | 6.2 ± 0.62 % to 1.7–4.2% | NA | NA | https://drive.google.com/file/d/16VKX_ZILMjPb0xcqF_l_39-w1VF3RDf_/view?usp=drive_link | https://drive.google.com/file/d/16VKX_ZILMjPb0xcqF_l_39-w1VF3RDf_/view?usp=drive_link | Andrea Moreno, Mabel & Abarca, Raúl & Ana, Maria & Benavente, Eglantina & Gómez-Romero, Pedro & Gonzáles, G.. (2011). Electrical and mechanical properties of poly(ethylene oxide)/intercalated clay polymer electrolyte. Electrochimica Acta. 58. 112-118. 10.1016/j.electacta.2011.08.096. | PEO-1st DP
|  |  | Poly(ethylene oxide) | NA | NA to 0.7–7.5 MPa | 70 Mpa to 70–325 MPa | NA | 300 % to - 1.7–4.2% (from fail strain measurements in tensile testing) | 0.5 to NA | 1.026 g/cm³ to NA | https://drive.google.com/file/d/1mtGig1J2s_N6zfaM3Ja-KeokPrWv-SEG/view?usp=drive_link | https://drive.google.com/file/d/1mtGig1J2s_N6zfaM3Ja-KeokPrWv-SEG/view?usp=drive_link | Jang, S. S., Goddard, W. A., & Kalani, M. Y. S. (2007). Mechanical and Transport Properties of the Poly(ethylene oxide)−Poly(acrylic acid) Double Network Hydrogel from Molecular Dynamic Simulations. the Journal of Physical Chemistry. B, 111(7), 1729–1737. https://doi.org/10.1021/jp0656330 | PEO-2nd DP
| 2 |  | Poly(ethylene oxide) | 0.7 MPa | 2.24 MPa | 1.32 MPa | 2 % | 160% | 0.49 | 0.97 g/cm³ | https://drive.google.com/file/d/1mtGig1J2s_N6zfaM3Ja-KeokPrWv-SEG/view?usp=drive_link only for Stress Strai curve | https://www.mdpi.com/1996-1944/14/16/4489 | Kim, G., Lee, S., & Kim, C. (2021). Assessment of the physical, mechanical, and tribological properties of PDMS thin films based on different curing conditions. Materials, 14(16), 4489. https://doi.org/10.3390/ma14164489 | Assessment of the Physical, Mechanical, and Tribological Properties of PDMS Thin Films Based on Different Curing Conditions
23 | 1 | EPS | Expanded Polystyrene | 3 Mpa to NA | 51 Mpa to 47.1–51 MPa | 2.65 Gpa to 0.0065–2.65 GPa | 0.124 % to NA | 0.3 % to 0.124–0.3% | NA | 0.0031 – 3.5 g/cm³ |  | https://mohebbaspar.com/en/properties-of-expanded-polystyrene/ | Mr.Gharaei, & Mr.Gharaei. (2022, February 25). The most important physical and mechanical properties of expanded polystyrene (EPS) - Ideh Gostar Moheb Baspar. Ideh Gostar Moheb Baspar. | The most important physical and mechanical properties of expanded polystyrene (EPS)
| 2 |  | Expanded Polystyrene | 7.31 Mpa | 7.85 Mpa | NA | 2% | 450% | 0.5 | 0.55 g/cm³ | https://drive.google.com/file/d/1cMGVDL5E9SJIAsnblBKxmIW9KsLEHcih/view?usp=drive_link | https://drive.google.com/file/d/1cMGVDL5E9SJIAsnblBKxmIW9KsLEHcih/view?usp=drive_link | Xu, Yi & Jiang, Linhua & Xu, Jinxia & Li, Yang. (2012). Mechanical properties of expanded polystyrene lightweight aggregate concrete and brick. Construction and Building Materials. 27. 32–38. 10.1016/j.conbuildmat.2011.08.030. | EPS-2nd DP
| 3 |  | Expanded Polystyrene | NA | 0.1 MPa | 4.32 MPa | NA | NA | 0 | 0.19 g/cm³ | https://drive.google.com/file/d/103jwrIW509Nn3uhCJnK7O4AE_YJcDgjw/view?usp=drive_link | https://drive.google.com/file/d/103jwrIW509Nn3uhCJnK7O4AE_YJcDgjw/view?usp=drive_link | Topa, Ameen. (2013). Investigation of Energy Absorption Capabilities of Crushable Foam. 10.13140/RG.2.2.32305.40801. | EPS-3rd DP
| 4 |  | Expanded Polystyrene | 0.62 Mpa | 1.4 Mpa | 91 MPa | NA | NA | NA | 0.062 g/cm³ |  | https://drive.google.com/file/d/1Sx51jCAKQxuAQzx5jZ9slG9BsPOt6BoH/view?usp=drive_link | Firdaus, Muhammad, Abong Abdullah and Mastika bin Lamat. “REUSE OF COMPRESSED EXPANDED POLYSTYRENE (EPS) CONTAINERS FOR BIKE FRAME CONSTRUCTION IN SME'S.” (2015). | EPS-4th DP
| 5 |  | Expanded Polystyrene | 30 Mpa to NA | 60 Mpa to 30–60 MPa | 3000 Mpa to 3,000–3,600 Mpa | 1 % to NA | 5 % to 1.0–5.0% | NA | 0.6 g/cm³ to 0.60–0.65 g/cm³ |  | https://www.semanticscholar.org/paper/Geotechnical-Application-for-Expanded-Polystyrene/238aa62c65117d9d1b1a94970e9f5e524c1aa98f | Geotechnical application for expanded polystyrene waste. (2014). | Geotechnical Application for Expanded Polystyrene Waste
| 6 |  | Expanded Polystyrene | 386.11MPa to NA | NA | 199947.96 Mpa to 3.45–69 MPa | NA | NA | NA | 0.15 g/cm³ to 0.016–0.032 g/cm³ | https://drive.google.com/file/d/14ACpDzfpgEiPLXJ9EEnV4Smx1Ovnwy_v/view?usp=drive_link | https://drive.google.com/file/d/14ACpDzfpgEiPLXJ9EEnV4Smx1Ovnwy_v/view?usp=drive_link | Manual for Expanded Polystyrene (EPS) Core Panel System and its field Application | EPS-6th DP
24 | 1 | PEI | Polyetherimide (ULTEM 1000) | 68.3 MPa | 107 MPa | 3.28 GPa | 7 % | 60 % | 0.36 | 1.28 g/cm³ | https://drive.google.com/file/d/1nxFdWjd5Pjq8jpi133I_dv_LjqJD47HE/view?usp=drive_link | https://drive.google.com/file/d/1nxFdWjd5Pjq8jpi133I_dv_LjqJD47HE/view?usp=drive_link | Zuanetti, Bryan & Mutter, Nathan & Gordon, Ali. (2014). Multi-rate and Multi-modal Characterization of an Advanced Poly(etherimide): Ultem 1000. Materials Performance and Characterization. 3. 20130088. 10.1520/MPC20130088. | PEI-1st DP
| 2 |  | Polyetherimide (ULTEM 1000) | 104.80 Mpa | NA | 2.964 GPa | 8 % | 60 % | 0.36 | 1.27 g/cm³ | It has temperature diagram | https://www.piedmontcmg.com/material-selection-guide/ultem-pei-polyetherimide/ | PEI Polyetherimide Ultem ¦ Facts & Features ¦ Piedmont CMG. (2022, January 4). Piedmont CMG. | PEI POLYETHERIMIDE ULTEM™
| 3 |  | Polyetherimide | 129 Mpa | 129 Mpa to NA | 3.5 GPa | 7 % | 13 % | 0.36 to NA | 1.27 g/cm³ |  | https://www.theplasticshop.co.uk/plastic_technical_data_sheets/polyetherimide_pei_1000_technical_data_sheet.pdf | The Quadrant group of companies. (2011). PRODUCT DATA SHEET t. | Duratron® U1000 PEI
| 4 |  | Polyetherimide | 95 Mpa | 95 MPa | 3.1 GPa | NA | 50 % | 0.36 to NA | 1.27 g/cm³ |  | https://plastim.co.uk/wp-content/uploads/2020/04/PEI-Technical-Data-Sheet.pdf | Plastim Ltd. (2021). Polyetherimide / PEI. | Polyetherimide / PEI
| 5 |  | Polyetherimide, (Ultem® 1000 unfilled) | NA | 113.7635 MPa | 3.447 Gpa to 3,450 MPa | NA | 80 % | 0.36 to NA | 1.28 g/cm³ |  | https://laminatedplastics.com/ultem.pdf | SABIC Innovative Plastics IP BV. (n.d.). Technical Data Sheet UlTEM (PEI) (PolyEtherImIde). In SABIC Innovative Plastics IP BV [Report]. | Technical Data Sheet Ultem (PEI)
| 6 |  | Polyetherimide | NA | 104.80 MPa | 2.964 MPa | 7 % to 7–8% | 60 % | 0.36 to NA | 1.27 g/cm³ |  | https://www.plasticsintl.com/media/d0wpdl3m/ultem-data-sheet.pdf | SABIC. (n.d.). ULTEM® (Polyetherimide) [Report]. | ULTEM® Polyetherimide
25 | 1 | Expanded PTFE |  | NA | > 20 MPa | NA | NA | NA | 0.36 to NA | 0.90 g/cm³ |  | https://klinger-thermoseal.com/products/ptfe-gasket-materials-and-sealex-joint-sealant/thermoseal-soft-chem | THERMOSEAL soft-chem® ¦ KLINGER Thermoseal. (n.d.). | Unmatched expanded PTFE gasket sheet
| 2 |  |  | 14.52 Mpa | 18.147 Mpa | 37.61 Mpa | NA | 169.9% | 0.36 | 2.16 g/cm³ |  | https://inmarco.ae/wp-content/themes/make/pdf/type%201400.pdf | INMARCO INMATEX. (2022). Inmatex Pure Expanded PTFE Sheet. In Innovations in Fluid Sealing. INMARCO FZC. | Inmatex Pure Expanded PTFE Sheet
| 3 |  | unfilled | NA | 26.889 MPa | 551.58 MPa | NA | 300 % | 0.36 to NA | 2.16 g/cm³ |  | https://laminatedplastics.com/teflon.pdf | ASTM & UL. (n.d.). Technical Data Sheet Teflon (PTFE). | Technical Data Sheet Teflon (PTFE)
| 4 |  | 25% glass filled | NA | 14.478 Mpa | 551.58 Mpa TO 1,310 MPa | NA | 270 % | 0.36 to NA | 2.16 g/cm³ to 2.25 g/cm³ |  | https://laminatedplastics.com/teflon.pdf | ASTM & UL. (n.d.). Technical Data Sheet Teflon (PTFE). | Technical Data Sheet Teflon (PTFE)
| 5 |  | 25% carbon filled | NA | 13.10 MPa | 551.58 Mpa to 1,103 Mpa | NA | 75 % | 0.36 to NA | 2.16 g/cm³ to 2.08 g/cm³ |  | https://laminatedplastics.com/teflon.pdf | ASTM & UL. (n.d.). Technical Data Sheet Teflon (PTFE). | Technical Data Sheet Teflon (PTFE)
| 6 |  |  | 16 Mpa to NA | 17 Mpa to 16–17 MPa | NA | NA | NA | 0.36 to NA | 0.95 g/cm³ to 0.75–0.95 g/cm³ |  | https://www.slideshare.net/slideshow/expanded-ptfe-sheet-gasket/39909500 | Expanded ptfe sheet gasket. (2014, October 6). [Slide show]. SlideShare. | Expanded ptfe sheet gasket
26 | 1 | PVDF | Poly(vinylidene fluoride) | 120 MPa | 120 MPa | 17.1 GPa | 3.5 % | 40 % | 0.35 | 1.89 g/cm³ |  | https://matmatch.com/learn/material/polyvinylidene-fluoride-pvdf | Polyvinylidene fluoride (PVDF): Properties & Applications - Matmatch. (n.d.). Matmatch. | Polyvinylidene Fluoride (PVDF): Properties, Production, & Applications
| 2 |  | Poly(vinylidene fluoride) | NA | 43.43 MPa | 1.999 Gpa to 2,000 MPa | NA | 50 % | 0.35 to NA | 1.77 g/cm³ |  | https://laminatedplastics.com/pvdf.pdf | Elf Atochem North America. (n.d.). Technical Data Sheet PVDF (Polyvinylidene fluoride). | Technical Data Sheet PVDF
| 3 |  | Poly(vinylidene fluoride) | 60 Mpa to NA | 60 MPa | 2.2 GPa | 9 % | 30 % | 0.35 to NA | 1.78 g/cm³ |  | https://www.theplasticshop.co.uk/plastic_technical_data_sheets/pvdf_technical_data_sheet.pdf | The Quadrant group of companies. (2011b). Technical Data Sheet for Polyvinylidene Rod & Sheet Symalit 1000 PVDF. | Symalit® 1000 PVDF
| 4 |  | Poly(vinylidene fluoride) | 3.61 MPa | 4.20 MPa | 85.95 MPa | NA | 8.11 % | 0.35 | 1.77 g/cm³ | https://drive.google.com/file/d/12_rDMQUp0W3hrNBo1t0kDQgPgV2PyVnJ/view?usp=drive_link | https://drive.google.com/file/d/12_rDMQUp0W3hrNBo1t0kDQgPgV2PyVnJ/view?usp=drive_link | Sriyanti, I., Ramadhani, R. F., Almafie, M. R., Idjan, M. K. N. A., Syafri, E., Solihah, I., Sanjaya, M. R., Jauhari, J., & Fudholi, A. (2024). Physicochemical and mechanical properties of polyvinylidene fluoride nanofiber membranes. Case Studies in Chemical and Environmental Engineering, 9, 100588. https://doi.org/10.1016/j.cscee.2023.100588 | PVDF-4th DP
| 5 |  | Poly(vinylidene fluoride) | 50 Mpa to 50-57 Mpa | 40 Mpa to 40-50 Mpa | 2.1 Gpa to 2.1-2.4 Gpa | 5 % to 5-10% | 20 % to 20-50% | 0.35 to NA | 1.77 g/cm³ to 1.77-1.79 g/cm³ | https://drive.google.com/file/d/1hMTyOCAp3b-0wm_Gf5JsJ6z3N8Fp0OGQ/view?usp=drive_link | https://drive.google.com/file/d/1hMTyOCAp3b-0wm_Gf5JsJ6z3N8Fp0OGQ/view?usp=drive_link | M.H. Alaaeddin, S.M. Sapuan, M.Y.M. Zuhri, E.S. Zainudin, Faris M. AL- Oqla, Physical and mechanical properties of polyvinylidene fluoride - Short sugar palm fiber nanocomposites, Journal of Cleaner Production, Volume 235, 2019, https://doi.org/10.1016/j.jclepro.2019.06.341. | PVDF-5th DP
| 6 |  | Poly(vinylidene fluoride) | 45 Mpa to 45-45 Mpa | 55 Mpa to 35-50 Mpa | 1 GPa | 20 % to 20-50% | 50 % | 0.35 | 1.78 g/cm³ |  | https://drive.google.com/file/d/1Ay0LZFqTDavbMt2Zc7QXEuqEGPBNMXid/view?usp=drive_link | Shu, Yuanjie & Ke, Liaoliang & Su, Jie & Shen, Fei. (2021). Experimental Studies on Fretting Wear Behavior of PVDF Piezoelectric Thin Films. Materials. 14. 734. 10.3390/ma14040734. | PVDF-6th DP
27 | 1 | PDMS | Poly(dimethyl siloxane) | 2.24 Mpa to NA | 6.7 Mpa to 2.24-6.7 Mpa | 0.870 Mpa to 0.360-0.870 Mpa | NA | NA | 0.5 | 0.965 g/cm³ |  | https://drive.google.com/file/d/1RQs9Ax2pOWzhuR1gOYSwq1huKGSb_q3l/view?usp=drive_link | Miranda, I., Souza, A., Sousa, P., Ribeiro, J., Castanheira, E. M. S., Lima, R., & Minas, G. (2021). Properties and Applications of PDMS for Biomedical Engineering: a review. Journal of Functional Biomaterials, 13(1), 2. https://doi.org/10.3390/jfb13010002 | PDMS-1st DP
| 2 |  | Poly(dimethyl siloxane) | NA | 6.7 MPa | 1.84 MPa | NA | NA | 0.5 | 0.965 g/cm³ |  | https://drive.google.com/file/d/1cg0b6ZR8DfX3qQ1aa8XEls8LmKTHkMYR/view?usp=drive_link | Greer, Andrew & Vasiev, Iskandar & Della-Rosa, Benoit & Gadegaard, Nikolaj. (2016). Fluorinated ethylene-propylene: A complementary alternative to PDMS for nanoimprint stamps. Nanotechnology. 27. 10.1088/0957-4484/27/15/155301. | PDMS-2nd DP
| 3 |  | Poly(dimethyl siloxane) | NA | NA | 2.24 MPa | NA | NA | 0.49 | 0.96 g/cm³ |  | https://drive.google.com/file/d/1vDdsd1ZfJPNsv8M260xAxgb9fJwb0UJ7/view?usp=drive_link | Jha, Amit Kumar & Douglas, Ewan & Li, Meng & Fucetola, Corey & Omenetto, Fiorenzo. (2021). Demonstration of magnetic and light-controlled actuation of a photomagnetically actuated deformable mirror for wavefront control. | PDMS-3rd DP
| 4 |  | Poly(dimethyl siloxane) | NA | 4.45 ± 0.42 MPa | 1.64 ± 0.05 MPa | NA | 0146 ± 8 % | 0.5 to NA | 0.96 g/cm³ | It has many graphs other than Stress Strain gragh | https://drive.google.com/file/d/1FdNOQTEfa3y-tBeNsBTUJxVjQWdFcbWk/view?usp=drive_link | Stassi, Stefano & Canavese, Giancarlo. (2012). Spiky Nanostructured Metal Particles as Filler of Polymeric Composites Showing Tunable Electrical Conductivity. Journal of Polymer Science, Part B: Polymer Physics. 50. 984-992. 10.1002/polb.23091. | PDMS-4th DP
| 5 |  | Poly(dimethyl siloxane) | NA | 5.69 MPa | 1.685 MPa | NA | NA | 0.499 | 0.96 g/cm³ |  | https://drive.google.com/file/d/1vrxQ01HbWQQvKDdMSR8xQ106DVzlt4Sb/view?usp=drive_link | Yang, Michelle & Zuo, Catalina & Liu, Jiafeng & Man, Kun & Zuo, Zhenyu & Yang, Yong. (2022). Understanding Vascular Endothelial Cell Behavior Using a Mechanical Strain Gradient Generated by an Electromagnetic Stretching Device. 10.1101/2022.10.20.513030. | PDMS-5th DP
28 | 1 | PLGA | Poly(lactic-co-glycolic acid) | 79.98 Mpa to NA | 74.66 Mpa to 79.98 MPa | 891.2 MPa | NA | NA to 9.8% | 0.35 to NA | 1.5 g/cm³ to NA | https://drive.google.com/file/d/1XQ--SKoadb9TsQm03vRXUbQzSLM4zdtO/view?usp=drive_link | https://drive.google.com/file/d/1XQ--SKoadb9TsQm03vRXUbQzSLM4zdtO/view?usp=drive_link | Marques, Douglas, Luís Alberto dos Santos, Luciano Ferraz Schopf and José Carlos Fraga. “Analysis of Poly(Lactic-co-Glycolic Acid)/Poly(Isoprene) Polymeric Blend for application as biomaterial.” Polimeros-ciencia E Tecnologia 23 (2013): 579-584. | PLGA-1st DP
| 2 |  | Poly(lactic-co-glycolic acid) | 41.3685 MPa | 55.1581 MPa | 2.757 GPa | 3 % | 10 % | 0.35 | 1.5 g/cm³ |  | https://drive.google.com/file/d/14TPdUrRQoFSm094-P3gPCXuUP8NMQ7OX/view?usp=drive_link | Avgoustakis, K. & Laboratory of Pharmaceutical Technology, Department of Pharmacy, University of Patras. (2005). Poly(lactide-co-glycolide): Synthesis, Properties, and Biomedical Applications. In Encyclopedia of Biomaterials and Biomedical Engineering [Book-chapter]. https://doi.org/10.1081/E-EBBE-120013950 | PLGA-2nd DP
| 3 |  | Poly(lactic-co-glycolic acid) | NA | 22.5 MPa | 294 MPa | NA | 331 % | 0.35 | 1.5 g/cm³ |  | https://drive.google.com/file/d/1zpYoCazKeRUgE6TmxhjW_6kbq8SEUEdP/view?usp=drive_link | Samantaray, P., Little, A., Haddleton, D., McNally, T., Tan, B., Sun, Z., Huang, W., Ji, Y., & Wan, C. (2020). Poly(glycolic acid) (PGA): a versatile building block expanding high performance and sustainable bioplastic applications. | PLGA and PGA-3rd DP
| 4 |  | Poly(lactic-co-glycolic acid) | 80 MPa | 90 MPa | 3500 MPa | 1 % | 10 % | 0.35 | 1.5 g/cm³ |  | https://drive.google.com/file/d/1zpYoCazKeRUgE6TmxhjW_6kbq8SEUEdP/view?usp=drive_link | Samantaray, P., Little, A., Haddleton, D., McNally, T., Tan, B., Sun, Z., Huang, W., Ji, Y., & Wan, C. (2020). Poly(glycolic acid) (PGA): a versatile building block expanding high performance and sustainable bioplastic applications. | PLGA and PGA-3rd DP
29 | 1 | PGA | Poly (glycolic acid) | 70 MPa | 100 Mpa to 100–180 MPa | NA | NA | 66 % | 0.35 to NA | 1.5 g/cm³ |  | https://www.slideshare.net/assenzio1732/poly-lactic-acid#13 | Dell’Aquila, G. (2013, January 25). Poly lactic acid [Slide show]. SlideShare. | Poly lactic acid
| 2 |  | Poly (glycolic acid) | NA | 890 MPa | 8.40 GPa | 30 % to NA | NA to 30% | 0.35 to NA | 1.5 g/cm³ to 1.50–1.707 g/cm³ |  | https://drive.google.com/file/d/1HsD9uNnDxlJmKQaxGSGvQH_C1SM-k0Io/view?usp=drive_link | MatWeb - the online Materials Information Resource. (n.d.). | PGA-1st DP
| 3 |  | Poly (glycolic acid) | NA | 36 MPa | 659 MPa | NA | 23% | 0.35 | 1.5 g/cm³ |  | https://drive.google.com/file/d/1zpYoCazKeRUgE6TmxhjW_6kbq8SEUEdP/view?usp=drive_link | Samantaray, P., Little, A., Haddleton, D., McNally, T., Tan, B., Sun, Z., Huang, W., Ji, Y., & Wan, C. (2020). Poly(glycolic acid) (PGA): a versatile building block expanding high performance and sustainable bioplastic applications. | PLGA and PGA-3rd DP
| 4 |  | Poly (glycolic acid) | NA | 220 MPa | NA | NA | 25 % | 0.35 | 1.5 g/cm³ |  | http://www.kureha.com/pdfs/Kureha-KUREDUX.pdf | Kuredux. (n.d.). KuredUx: a High-Performance polyester resin for packaging and industrial applications. | Polyglycolic Acid (PGA) Resin
| 5 |  | Poly (glycolic acid) | 117 Mpa to NA | 196 Mpa to 117 MPa | 7.4 GPa | NA | 13 % | 0.35 to NA | 1.5 g/cm³ to 1.50–1.60 g/cm³ |  | https://www.kuredux.com/pdf/Kuredux_Brochure_EN.pdf | KUREHA CORPORATION & KUREHA ENERGY SOLUTIONS LLC. (2022). The pursuit of excellence. In Kuredux. | Polyglycolic acid (PGA) Resin
30 | 1 | PLA | poly(lactic acid) | NA to 70 Mpa | 70 Mpa to NA | 3120 MPa | 5 % | 20 % | 0.36 to NA | 1.24 g/cm³ |  | https://www.bcn3d.com/wp-content/uploads/2019/09/BCN3D_FILAMENTS_TechnicalDataSheet_PLA_EN.pdf | BCN3D Technologies & Fundació CIM. (2023). Technical data sheet PLA [Technical data sheet]. | Technical data sheet PLA
| 2 |  | poly(lactic acid) | 49.5 MPa | 45.6 MPa | 2346.5 MPa | 3.3 % | 5.2 % | 0.36 TO NA | 1.24 g/cm³ |  | https://www.farnell.com/datasheets/2310522.pdf | Ultimaker. (2017). Technical data sheet PLA [Technical data sheet]. | Technical datasheet PLA
| 3 |  | poly(lactic acid) | NA | 46.6 ± 0.9 Mpa to - 43.5 MPa | 2636 ± 330 Mpa to - NA (X–Y not reported; Z-direction listed as 2,636–3,283 MPa) | NA | 1.90 ± 0.21 % to Z-direction listed as 1.90%) | 0.36 to NA | 1.17 g/cm³ |  | https://www.iemai3d.com/wp-content/uploads/2021/03/PLA_TDS__EN.pdf | IEMAI. (n.d.). 3D printing solutions for high performance materials [Report]. | PLA Technical Data Sheet(TDS)
| 4 |  | poly(lactic acid) | 51 ± 3 Mpa to 51–59 MPa | NA | 2.3 ± 0.1 Gpa to 2,300–2,400 MPa | 2.9 ± 0.3 % to 2.9–3.2% | NA | 0.36 to NA | 1.24 g/cm³ |  | https://prusament.com/wp-content/uploads/2022/10/PLA_Prusament_TDS_2021_10_EN.pdf | Prusa Polymers. (2022). Technical Datasheet: Prusament PLA by Prusa Polymers. | Technical datasheet Prusament PLA by Prusa Polymers
| 5 |  | poly(lactic acid) | 52.5 ± 0.9 Mpa TO 52.5–59.0 MPa | 45.5 ± 1.1 Mpa TO 45.5–56.0 MPa | 3250 ± 119 Mpa to 3,071–3,292 MPa | 3.4 ± 0.0% | 7.8 ± 1.2% to - 2.0–7.8% | 0.36 to NA | 1.24 g/cm³ | https://www.plgglobal.co.uk/wp-content/uploads/2022/07/Ultimaker-PLA-TDS-v5.00.pdf | https://www.plgglobal.co.uk/wp-content/uploads/2022/07/Ultimaker-PLA-TDS-v5.00.pdf | Ultimaker. (2022). Ultimaker PLA Technical data sheet. | Ultimaker PLA Technical data sheet
| 6 |  | poly(lactic acid) | 37 Mpa to 45.3 Mpa | 37 Mpa to 27.5 MPa | 1,820 Mpa to 2,797 Mpa | 3.1% to 3.2% | 3.1% to 9.4% | 0.36 to NA | 1.24 g/cm³ to 1.22 g/cm³ |  | https://docs.rs-online.com/d6e4/0900766b81697f3b.pdf | Ultimaker. (2018). Technical data sheet - Ultimaker Tough PLA [Technical data sheet]. | Technical datasheet PLA
| 7 |  | poly(lactic acid) | 49.2 ± 0.29 Mpa to NA | 50.1 ± 1.55 Mpa | 3466 ± 84.4 MPa | NA | 2.00 ± 0.29 % | 0.36 to NA | 1.24 g/cm³ to NA | https://drive.google.com/file/d/1QxhoBs0oqMsbAP2clin3wAso7KRSFO6D/view?usp=drive_link | https://drive.google.com/file/d/1QxhoBs0oqMsbAP2clin3wAso7KRSFO6D/view?usp=drive_link | Oksiuta Z, Jalbrzykowski M, Mystkowska J, Romanczuk E, Osiecki T. Mechanical and Thermal Properties of Polylactide (PLA) Composites Modified with Mg, Fe, and Polyethylene (PE) Additives. Polymers (Basel). 2020 Dec 9;12(12):2939. doi: 10.3390/polym12122939. PMID: 33316956; PMCID: PMC7763237. | PLA-7th DP
| 8 |  | poly(lactic acid) | 60 Mpa to NA | 108 Mpa to 60 MPa | 3100 MPa | NA to 9% | 9 % to NA | 0.36 to NA | 1.24 g/cm³ |  | https://drive.google.com/file/d/1PvIYbZjG1e4mVpNCuFl4oTj4_rLk2fbt/view?usp=drive_link | Aloyaydi, Bandar & S., Sivasankaran. (2020). Low-Velocity Impact Characteristics of 3D-Printed Poly-Lactic Acid Thermoplastic Processed by Fused Deposition Modeling. Transactions of the Indian Institute of Metals. 73. 10.1007/s12666-020-01952-6. | PLA-8th DP
| 9 |  | poly(lactic acid) | 53 Mpa | NA | 350 Mpa to 350-450 MPa | 10 % to 10-100% | 100 % to NA | 0.36 to NA | 1.25 g/cm³ |  | https://drive.google.com/file/d/1SKItpQ5mCSwr-b-WuLwiEye_mFvbrhuO/view?usp=drive_link | Sahari, J.. (2012). The Development and Properties of Biodegradable and Sustainable Polymers.. Journal of Polymer Materials. 29. 153-165. | PLA-9th DP
| 10 |  | poly(lactic acid) | NA | 60 MPa | 3.1 Gpa to 3.5 Gpa | NA | NA | 0.36 | 1.24 g/cm³ | https://drive.google.com/file/d/10txXDohoM7gw8IlEmqXrI0PlHfSWKJHk/view?usp=drive_link | https://drive.google.com/file/d/10txXDohoM7gw8IlEmqXrI0PlHfSWKJHk/view?usp=drive_link | M. Awdallah, Mahmoud & Abd-Elaziem, Walaa & Abd El-baky, Marwa. (2023). Collapse Behavior and Energy Absorbing Characteristics of 3D-Printed Tubes with Different Infill Pattern Structures: An Experimental Study. Fibers and Polymers. 24. 10.1007/s12221- 023-00207-7. | PLA-10th DP
| 11 |  | poly(lactic acid) | 45 Mpas to NA | 49 Mpa to 60 MPa | 1000 Mpa to 3,500 MPa | 13.5 % to NA | 15.5 % TO NA | 0.36 | 1.25 g/cm³ to 1.24 g/cm³ |  | https://after-support.flashforge.jp/uploads/datasheet/tds/PLA_TDS_EN.pdf | www.flashforge.com. (n.d.). Technical Data Sheet [Technical Data Sheet]. | Technical Data Sheet
31 | 1 | PAI | Polyamideimide | 105 Mpa to NA | 83 Mpa to 83.0–150 MPa | 3.91 Gpa to 3,910–5,660 MPa | 2 % to NA | 6.40 % to 2.00–6.40% | 0.35 to NA | 1.40 g/cm³ to 1.40–1.58 g/cm³ |  | https://drive.google.com/file/d/1PVGvlaqHbXinhnffP62PAM114hCPpcLS/view?usp=drive_link | Overview of materials for Polyamide-Imide, Molded. (n.d.). Matweb | PAI-1st DP
| 2 |  | Polyamideimide | NA | 185 Mpa to 210 MPa | 4.58 GPa | 8 % | 12 % | 0.35 to NA | 1.40 g/cm³ |  | https://www.azom.com/article.aspx?ArticleID=877 | AZoM. (2018, December 17). Polyamideimide - PAI. | Polyamideimide - PAI
| 3 |  | Polyamideimide | 100 Mpa to NA | 180 Mpa to 103–179 MPa | 4.0 Gpa to 4,000–8,300 MPa | 3 % to NA | 12 % TO 3.0–12% | 0.35 to NA | 1.40 g/cm³ TO 1.4–1.6 g/cm³ |  | https://www.makeitfrom.com/material-properties/Polyamide-Imide-PAI | Polyamide-Imide (PAI) :: MakeItFrom.com. (2020, May 30). | Polyamide-Imide (PAI)
| 4 |  | Polyamideimide | 145 Mpa to NA | 115 Mpa to 115–221 MPa | 5.66 Gpa to 6,210–14,500 MPa | 2 % to NA | 3.2 % to 2.00–3.20% | 0.35 to NA | 1.58 g/cm³ to 1.58–1.90 g/cm³ |  | https://drive.google.com/file/d/15Ip0RDlCCpUbdBYVolU6l-IuHUXVpu7H/view?usp=drive_link | Overview of materials for Polyamide-Imide, Glass Filled. (n.d.-b). | PAI-4th DP
| 5 |  | Polyamideimide | NA | 27.88 ± 4.50 MPa | 3.59 ± 0.34 GPa | NA | 1.14 ± 0.14 % | 0.35 to NA | 1.40 g/cm³ to NA | https://drive.google.com/file/d/1iyPbD4rXqbVxpwEj68f3BmoFEZlGOdef/view?usp=drive_link | https://drive.google.com/file/d/1iyPbD4rXqbVxpwEj68f3BmoFEZlGOdef/view?usp=drive_link | Butnaru (former Bacosca), Irina & Hamciuc, Elena & Brumă, Maria. (2010). Aromatic poly(amide-imide)s containing flexible linkages. Revue Roumaine de Chimie. 55. | PAI-5th DP
| 6 |  | Polyamideimide | NA | 122 MPa | 3.6 GPa | NA | 8 % | 0.35 to NA | 1.40 g/cm³ to 1.38 g/cm³ |  | https://www.gteek.com/Polyamide-imide-PAI-sheets | Polyamide-imide/ PAI sheets. (n.d.). | Polyamide-imide/ PAI sheets

## Electromagnetic
SNo | Total NO of Datapoints | Name | Electric Conductivity | BH curve | Core loss model | Thermal Conductivity | Dielectric loss tangent | Megnetic Coercivity | Mass density | Specific heat | viscosity | Electric Conductivity (Temperature Dependent) | Thermal Conductivity (Temperature Dependent) | SN curves | Reference | Citations | Filename
1 | 1 | Carpenter 49 | NA | http://www.empmags.com/perm49.htm | Core loss model | 90.20 Btu-in/ft^2hr-degree F | NA | NA | 0.2950 lb/in^3 | 0.1200 Btu/lb/deg F | NA | NA | NA | NA | http://www.empmags.com/perm49.htm | EMP History. (n.d.). http://www.empmags.com/perm49.htm | Carpenter High Permeability "49"
| 2 |  | E conductivity 0.020 M mho cm^-1 | https://drive.google.com/file/d/1CQfWTkH9zulC51xbIdlaF6Zhamx06Fj9/view?usp=drivesdk | https://drive.google.com/file/d/1CQfWTkH9zulC51xbIdlaF6Zhamx06Fj9/view?usp=drivesdk | 13 W/Mk | NA | NA | 0.298 lb/in^3 | 502.41 J/kgK | NA | NA | NA | NA | https://drive.google.com/drive/folders/113eF 8KsNa9ecJREwgrmJMJpnzadPUSPZ | Carpenter Electrification carpenter 49 technical datasheet | carpenter 49 bh curve
| 3 |  | resistivity48 u ohm cm | NA | NA | 90.0 Btu-in/ft^2hr-degree F | NA | NA | 8165.57 kg/m^3 | 0.12 kcal/kg/deg C | NA | NA | NA | NA | NA | NA | NA
| 4 |  | NA | NA | NA | 11.2 kcal/m/hr/deg C | NA | NA | NA | NA | NA | NA | NA | NA | NA | NA | NA
2 | 1 | Hiperco 50 | 0.0248 10^8 mho m^-1 | high magnetic saturation(24 kilogauss) | https://www.polarislaserlaminations.com/ Hiperco50.pdf | 29.83 W/m/deg C | NA | NA | 0.293 lb/in^3 (8.12 g/cc) | NA | NA | NA | NA | NA | NA | NA | NA
| 2 |  | resistivity 40.1 u ohm cm | high magnetic saturation(24 kilogauss) - NA | low core loss compared to electrical steel | NA - 29.83 W/m·K- 45 A/m | NA | NA | 8.11 g/cc | NA | NA | NA | NA | NA | https://drive.google.com/file/d/13k22JmI8Zlxg mpSPs-yKN66PVoBO-nZ7/view?usp=drivesdk | Carpenter Electrification [Hyperco 50 technical datasheet] | Hiperco 50 alloy material datasheet
| 3 |  | NA | https://drive.google.com/file/d/1AbzxuL4DC6IaWnCqC6QX8SVOlZgY6kzR/view?usp=drivesdk | https://drive.google.com/file/d/13xgmzs1YppDzWrRzIwHCuQak9A1xEmIh/view?usp=drivesdk | NA | NA | https://drive.google.com/file/d/1AbzxuL4DC6IaWnCqC6QX8SVOlZgY6kzR/view?usp=drivesdk | NA | NA | NA | NA | NA | NA | https://www.edfagan.com/soft-magnetic-alloys /hiperco-50/hiperco-50-50a-50-hs-properties/ | Hiperco 50 soft magnetic alloys. (n.d.). Edfagan. | Hiperco 50 material properties
| 4 |  | NA | https://drive.google.com/file/d/13ukQlAX gPiwpVZlW-R7m_fMrC40AAd14/view?us p=drivesdk | NA | NA | NA | NA | NA | NA | NA | NA | NA | NA | https://drive.google.com/file/d/11-xkdl-ZBlnpY cpuk1D3AguGLlXNvS2i/view?usp=drivesdk | Technology, C. (n.d.). HipErCo® 50 - Specialty Alloys ¦ Carpenter Technology. https://www.carpentertechnology.com/alloy-finder/hiperco-50 | Carpenter Electrification Hyperco 50 technical datasheet
| 5 |  | NA | https://drive.google.com/file/d/1CN9tux_uuPfS9XyISfscWTBjWyPrKtby/view?usp=drivesdk | https://drive.google.com/file/d/1CN9tux_uuPfS9XyISfscWTBjWyPrKtby/view?usp=drivesdk | NA | NA | NA | NA | NA | NA | NA | NA | NA | NA | NA | NA
| 6 |  | NA | NA | NA | NA | NA | NA | NA | NA | NA | NA | NA | NA | NA | NA | NA
3 | 1 | SS_17-4PH | 12,987.013 mho cm^-1 | NA | NA | 18.3 W/m K - @ 149°C → 17.9 W/m·K | NA | NA | 7.8 g/cc | 0.11 Btu/lb/deg F -460 J/kg·K | NA | NA | 18 W/m K @ 100 deg C | NA | https://www.techsteel.net/alloy/stainless-steel/17-4ph | Tech Steel & Materials. (n.d.). 17-4PH - Tech Steel & Materials. https://www.techsteel.net/alloy/stainless-steel/17-4ph | techsteel stainles ssteel 17-4 ph online catalog
| 2 |  | 13333.33 mho cm^-1 - 98 μΩ·cm, | NA | NA | 18.3 W/m K - @ 149°C → 17.9 W/m·K | NA | NA | 0.282 lb/in^3 - 7.75 g/cm³ | 460 Joules/kg K | NA | NA | NA | NA | https://www.azom.com/article.aspx?ArticleID=6778 | AZoM. (2018, August 7). Stainless steel - Grade 17-4 (UNS S17400). https://www.azom.com/article.aspx?ArticleID=6778 | Stainless Steel - Grade 17-4 (UNS S17400)
| 3 |  | 10000 mho cm^-1 | https://drive.google.com/file/d/17dp_Pjh0SXaymFtLtitu4N9cH5qCUmSZ/view?usp=drivesdk | NA | 18.4 W/m K @ 0-100 dg C - @ 149°C → 17.9 W/m·K | NA | https://drive.google.com/file/d/17h45nEeB3HyTg8i94mB6QpN8xH43TdEW/view?usp=drivesdk | 7.8 g/cc -7.78 - 7.82 g/cm³ | https://drive.google.com/file/d/17dqU-SupJFgfe8XgkdFGtwA40s3w0lgh/view?usp=drivesdk | NA | NA | https://drive.google.com/file/d/17dqU-SupJFgfe8XgkdFGtwA40s3w0lgh/view?usp=drivesdk | NA | https://drive.google.com/file/d/17eoXQNN3mUHSCRhvgXRrUezt_1PGXJdJ/view?usp=drivesdk | Specification Sheet: Alloy 17-4PH (UNS S17400) -2023 | SS 17-4 ph complete datasheet
| 4 |  | NA - 13.3 × 10⁵ S/m | NA | NA | 22.7 W/m K @ 500 deg C - @ 100°C → 18.3 W/m·K | NA | NA | 7.75 g/cc | 460 J/kg -K | NA | NA | NA | NA | https://drive.google.com/file/d/145scfhcbsxkZLykliRYjLAebW7gf2FJa/view?usp=drivesdk | SandmeyerSpecifi steel comapany [SpecificationSheet: Alloy 17-4PH] | SS 17-4 ph spec sheet
| 5 |  | NA | NA | NA | NA | NA | NA | 0.280 lb/in^3 | NA | NA | NA | NA | NA | https://www.matweb.com/search/datasheet.aspx?matguid=ef0844b850954281a438dc76c1e0b49e&n=1 | A K Steel 17-4 ph precipitation hardening stainless steel | A K Steel 17-4 ph precipitation hardening stainless steel
| 6 |  | NA - 13.3 × 10⁵ S/m | NA | NA | NA -@ 100°C → 18.3 W/m·K | NA | NA - 1.33 kA/m | NA- 7.75 – 7.82 g/cm³ | NA - 460 J/kg·K @ 20°C | NA | NA | NA | NA | https://drive.google.com/file/d/17kI0mKhzo97itPwP-sbc3c0WD2XREtPr/view?usp=drivesdk | N. Ahmed, R. Deffley, B. Kundys, N.A. Morley. 3D printing of magnetostrictive property in 17/4 ph stainless steel. stainless steel. 2023. ffhal-04263974ff | ss17-4ph 3D printing of magnetostrictive property
4 | 1 | SST455 | 1.9%IACS) - NA | https://drive.google.com/file/d/14FDESB2 wu8Q3gENH3qtnAIs6qQ5Q43So/view? usp=drivesdk | NA | 125 Btu-in/ft^2hr-degree F | NA | NA | 7.78 g/cc -NA | 0.11Btu/lb/deg F-NA | NA | NA | 19.7 W/m K @ 200 deg C - NA | NA | https://titanium.com/alloys/stainless-steel/stainless-steel-custom-455/ | Discover top quality Stainless Steel Grade 455 Custom Round Bar ¦ UNS# S45500 Titanium Industries. (n.d.). Titanium Industries, Inc. https://titanium.com/alloys/stainless-steel/stainless-steel-custom-455/ | stainless steel grade 455 technical datasheet
| 2 |  | 11,037.5276 mho cm^-1 | https://drive.google.com/file/d/15GioR2o 4aYgD_39mt9YAQHq6D5xxEK1y/view?usp =drivesdk | NA | 125 Btu-in/ft^2hr-degree F | NA | NA | 7.8 g/cc | 0.11 Btu/lb/deg F | NA | NA | 21.3 W/m K @ 300 deg C | NA | https://www.ulbrich.com/alloys/custom-455-uns-s45500-1/ | Ulbrich. (2020, September 8). Custom 455® UNS S45500 Stainless Steel Alloy. Ulbrich. https://www.ulbrich.com/alloys/custom-455-uns-s45500-1/ | custom ally 455 description
| 3 |  | 906 Microohm/mm @ condition A | https://drive.google.com/file/d/15KuSQC9 n1SrLZBLlkXHs3l86U4oT5rTx/view?usp =drivesdk | NA | NA | NA | NA | 7.76 g/cc | 0.11 Btu/lb/deg F | NA | NA | 23.4 W/m K @ 400 deg C | NA | https://www.matweb.com/search/datasheet.aspx?matguid=00f23d0d45304b349ef4510d509cf02f&n=1&ckck=1 | MatWeb - the online Materials Information Resource. (n.d.-c). | Matweb material property data of 455 stainless steel
| 4 |  | 758 Microohm/mm @ condition H 950 | NA | NA | NA -430 J/kg·K | NA | NA | 7.78 g/cc | 450 Joules/kg K | NA | NA | 24.7 W/m K @ 500 deg C | NA | https://www.onlinemetals.com/en/product-guide/alloy/455 | stainless steel 455 properties of onlinemetals.com | stainless steel 455 properties of onlinemetals.com
| 5 |  | 0.76 ohm mm^2/m -1.68 × 10⁵ S/m | NA | NA | NA | NA | NA | NA -7.75 g/cm³ | NA -460 J/kg·K @ 20°C | NA | NA | 14 W/M K -NA | NA | https://www.suppliersonline.com/propertypages/Alloy455.asp | Alloy 455 Stainless Steel Material Property Data Sheet - Product availability and request a quote. (n.d.). https://www.suppliersonline.com/propertypages/Alloy455.asp | metal suppliers online: material property data
| 6 |  | NA -1.32 × 10⁵ S/m | NA | NA | NA -@ 100°C → 18.0 | NA | NA | NA -7.76 g/cm³ | NA -460 J/kg·K @ 20°C | NA | NA | NA | NA | https://www.hightempmetals.com/techdata/hitempCust455data.php | Custom 455. (n.d.). https://www.hightempmetals.com/techdata/hitempCust455data.php | custom 455 datasheet of hightempmetals
| 7 |  | NA -1.32 × 10⁵ S/m | NA | NA | NA -@ 100°C → 18.0 | NA | NA | NA- 7.76 g/cm³ | NA -460 J/kg·K @ 20°C | NA | NA | NA | NA | https://drive.google.com/file/d/15BhMcakbGMcvBX6tpP4jH-1LDw1C2HA6/view?usp=drivesdk | carpenter technical datasheet of stainless steel 455, 2009 | thermal cond & density technical datasheet of SST455
| 8 |  | NA -1.32 × 10⁵ S/m | NA | NA | NA -14 W/m·K @ 20°C | NA | NA | NA -7.78 g/cm³ | NA -450 J/kg·K @ 20°C | NA | NA | NA | NA | https://drive.google.com/file/d/1Yfrp6DFpKNoQq6su3sFolq-ZPEtLa4c-/view?usp=sharing | Metalcolor [alloy 455 datasheet] | custom 455 thermal conductivity and specific heat datasheet
5 | 1 | Elgiloy | NA - 1.00 × 10⁵ S/m | magnetic permeability -1.0004 - NA | NA | 12.5 W/m-K | NA | NA | 8.3 g/cc | NA | NA | NA | 12.5 W/m K -NA | NA | https://www.elgiloy.com/wire-elgiloy-alloy | Elgiloy Specialty Metals. (2024, April 2). Elgiloy Wire ¦ UNS R30003 ¦ Elgiloy Alloy Wire. Elgiloy Specialty Metals ¦. https://www.elgiloy.com/wire-elgiloy-alloy | Elgiloy speciality metals datasheet
| 2 |  | 10040.1606 mho cm^-1 -1.00 × 10⁵ S/m | eligiloy is nonmagnetic through all -NA temperature ranges | NA | 86.5 Btu-in/ft^2hr-degree F -1.00 × 10⁵ S/m | NA | NA -nonmagnetic | 8.4 g/cc -8.30 g/cm³ | 0.103 Cal/gn/deg C- 430 J/kg·K | NA | NA | 12.5 W/m K -NA | https://drive.google.com/file/d/18SLh0YkJ4dn3T5sfgFJW5lmINXfqnNsb/view?usp=drivesdk | https://www.matweb.com/search/datasheet.aspx?MatGUID=305760382d874590a23d3326a86c5a09 | Matweb material property data of elgiloy | Matweb material property data of elgiloy
| 3 |  | 10040.1606 mho cm^-1 | NA | NA | 86.8 Btu-in/ft^2hr-degree F -12.5 W/m·K (12.5 W/m-K) | NA | NA -nonmagnetic | 8.3 g/cc | NA | NA -1.00 × 10⁵ S/m | NA | 12.5 W/m K -NA | NA | https://drive.google.com/file/d/1qPIBm6L5oEIuJcsp0CKzZBrlPVAlL_XK/view?usp=drive_link | elgiloy speciality metals datasheet | Elgiloy_Alloy1_strip_APR2024
| 4 |  | 10040.1606 mho cm^-1 | NA | NA | NA | NA | NA | 8.3 g/cc | NA | NA | NA | NA | NA | NA | NA | NA
6 | 1 | Titanium 6Al-4V - Grade 5 | 5617.97 mho cm^ -1 -5.62 × 10⁵ S/m | NA | NA | 6.7 W/m-K -20°C → 8.6 µm/m·°C | NA | NA | 4.43 g/cc | 0.5263 J/G-deg C - 526.3 J/kg·K | NA | NA | NA - 20°C → 8.6 µm/m·°C | NA | https://asm.matweb.com/search/SpecificMaterial.asp?bassnum=mtp641 | ASM Material Data Sheet. (n.d.-e). https://asm.matweb.com/search/SpecificMaterial.asp?bassnum=mtp641 | Titanium alloy datasheet(ti6al4v)
| 2 |  | 5847.95 mho cm^-1 | NA | NA | 6.6 W/mK | NA | NA | 4.43 g/cc | 565 J/kg deg C | NA | NA | 6.6 W/m deg C | NA | https://drive.google.com/file/d/15T1IiejMO4XnNwDOPWweQAvpJoCBa4Ql/view?usp=drivesdk | Titanium alloy guide of RMI Titanium company | Titanium alloy ti6al4v guide(page no 28)
| 3 |  | NA | https://drive.google.com/file/d/1BUT5TSV2vJUM2r_ctimYNeCT9DOhPYm0/view?usp=drivesdk | https://drive.google.com/file/d/17klHdXavCZ4I9It-5jqUrOP-yJjcm-LH/view?usp=drivesdk | 7.2 W/mK | NA | NA | 4.43 g/cc | https://drive.google.com/file/d/17BKcXSkRY_lghalZZQHYh8qgC_N7jvy7/view?usp=drivesdk | NA | NA | NA | NA | NA | NA | NA
| 4 |  | NA - 5.62 × 10⁵ S/m | NA | NA | NA - 6.60 W/m·K | NA | NA | 4.42 g/cc - 4.43 g/cm³ | 546 J/kg deg C - 526.3 J/kg·K | NA | NA | https://drive.google.com/file/d/17BKcXSkRY_lghalZZQHYh8qgC_N7jvy7/view?usp=drivesdk - NA | NA | https://www.azom.com/article.aspx?ArticleID=9299 | AZoM. (2013b, June 20). Grade 5 TI-6AL-4V Alloy (UNS R56200). https://www.azom.com/article.aspx?ArticleID=9299 | Grade 5 Ti 6Al 4V material datasheet of AZO materials company
| 5 |  | NA -1.0 × 10⁵ S/m | NA | NA | NA - 10.4 W/m·K | NA | NA | 4.47 g/cc | NA - 526.3 J/kg·K | NA | NA | https://drive.google.com/file/d/ 166VeA0X3i9trNmcP_-Vw4fpYs Zugt9Zf/view?usp=sharing | NA | https://drive.google.com/file/d/166VeA0X3i9trNmcP_-Vw4fpYsZugt9Zf/view?usp=sharing | Allegheny Technologies Incorporated. (2012). Technical Data Sheet ATI TI-6AL-4V, Grade 5 [Technical data sheet]. https://www.atimaterials.com/Products/Documents/datasheets/titanium/alloyed/ati_6-4_tds_en_v1.pdf | ti 6 1l 4v grade 5 technical datasheet
7 | 1 | 301 SS | 69.5 u ohm cm - NA | https://drive.google.com/file/d/1F4LkQnNXJ_4-hfULXCwDbcypLZkCvzep/view?usp=drivesdk | NA | 16.2 W/m K -NA | NA | https://drive.google.com/file/d/1F4LkQnNXJ_4-hfULXCwDbcypLZkCvzep/view?usp=drivesdk | 7.88 g/cc - NA | 500 J/kg K - NA | NA | NA | NA | NA | https://drive.google.com/file/d/1F95Et4e82K9eZ7_y6wCPa5ghmv0qayPB/view?usp=drivesdk | AK Steel Corporation. (2007). AK STEEL 301 STAINLESS STEEL DATA SHEET. https://www.spacematdb.com/spacemat/manudatasheets/301_Data_Sheet.pdf | 301_Data_Sheet
| 2 |  | 69.5 u ohm cm - 1.44 × 10⁵ S/m | NA | NA | 16.2 W/m K - @ 100°C → 16.2 W/m·K | NA | NA | 7.88 g/cc | 500 J/kg K | NA | NA | NA | NA | https://drive.google.com/file/d/1FLV8C5L24WDMjBnJQo5awkqHYgNM4967/view?usp=drivesdk | Stainless Steel - Engineered Steel Solutions. (n.d.). https://ess-steel.com/ | 301-stainless-steel_datasheet
| 3 |  | 72 u ohm cm - 1.40 × 10⁶ S/m | NA - Nonmagnetic | NA | 16.3 W/m K - 16.2 W/m·K | NA | NA | 7.88 g/cc -7.91 g/cm³ | 500 J/kg K -456 J/kg·K | NA | NA | NA | NA | https://www.spacematdb.com/spacemat/datasearch.php?name=AISI%20301 | SPACEMATDB - Space Materials Database. Materials details. (n.d.). https://www.spacematdb.com/spacemat/datasearch.php?name=AISI%20301 | Product Data Of AISI 301
| 4 |  | 2.4 % IACS(equal volume) - 4.14 × 10⁶ S/m (Equal Volume) | NA | NA | 16.2 W/m K - 16 W/m·K | NA | NA - Non-magnetic | 8.01 g/cc - 7.8 g/cm³ | 456 J/kg K - 480 J/kg·K | NA | NA | NA | NA | https://www.makeitfrom.com/material-properties/AISI-301-S30100-Stainless-Steel | AISI 301 (S30100) Stainless Steel :: MakeItFrom.com. (2020, May 30). https://www.makeitfrom.com/material-properties/AISI-301-S30100-Stainless-Steel | AISI 301 (S30100) Stainless Steel
| 2 |  | 2.7 % IACS (equal weight) - 1.39 × 10⁵ S/m | NA - 1.02 max @ 200H | NA | 16 W/m K - 16.3 W/m·K | NA | NA | 7.9 g/cc - 8.03 g/cm³ | 480 J/Kg K - 500 J/kg·K | NA | NA | NA | NA | https://drive.google.com/file/d/1G2Nm-jwjam73pemWNWwf1mu4If8IWPOS/view?usp=drivesdk | Allegheny Technologies Incorporated. (2014). Technical Data Sheet ATI 301TM Stainless Steel: Austenitic (UNS S30100) (pp. 1–9). https://www.atimaterials.com/Products/Documents/datasheets/stainless-specialty-steel/austenitic/ati_301_tds_en_v1.pdf | SS 301 thermal conductivity & Magnetic permeability
8 | 1 | 410 SS | E Resistivity 570 n ohm m - 1.39 × 10⁵ S/m) | NA | NA | 24.9 W/M K @ 0-100 deg C - @ 20-100°C → 16.3 W/m·K | NA | 480 A/m A condition - NA | 7.8 g/cc - 8.03 g/cm³ | 460 J/Kg K - @ 0-100°C → 500 J/kg·K | NA | NA | NA | NA | https://www.azom.com/article.aspx?ArticleID=970 | AZoM. (2024, May 16). Stainless Steel - Grade 410 (UNS S41000). https://www.azom.com/article.aspx?ArticleID=970 | Stainless Steel - Grade 410 (UNS S41000)
| 2 |  | E Resistivity 570 n ohm m - 1.75 × 10⁵ S/m | NA | NA | 28.7 W/m K @ 500 deg C - 24.9 W/m·K @ 100°C | NA | 2900 A/m @H CONDITION - NA | 7.7 g/cc - 7.80 g/cm³ | 460 J/Kg K -NA | NA | NA | NA | NA | https://drive.google.com/file/d/1DAYQPl-RjBcsBRRJRur0pViLW2c29KuJ/view?usp=drivesdk | Smiths Metal Centres. (2023). 410 Stainless Technical Datasheet. https://www.smithmetal.com/pdf/stainless/410-stainless.pdf | 410 Stainless Steel Datasheet
| 3 |  | E Resistivity 570 n ohm m - 1.75 × 10⁵ S/m | NA | NA | 24.9 W/M K @ 0-100 deg C -@ 100°C → 24.9 W/m·K | NA | https://drive.google.com/file/d/1EnsEm9NexL4t-AMn6LDUixgrb-k49iZa/view?usp=drivesdk | 7.75 g/cc - 7.70 g/cm³ | 460 J/Kg K | NA | NA | NA | NA | https://drive.google.com/file/d/1DA3t3rJtgJGkEOaDfg4SWE8o6ik28t8V/view?usp=drivesdk | Pearson, J. & Atlas Quality Management. (2021). Stainless steel 410 grade Data sheet. https://atlassteels.com.au/wp-content/uploads/2021/06/Stainless-Steel-410-Grade-Data-Sheet-28-04-21.pdf | SS 410 Dtasheet -28/4/21
| 4 |  | E Resistivity 600 n ohm m - 1.75 × 10⁵ S/m | NA | NA | 28.7 W/m K @ 500 deg C - @ 100°C → 24.9 | NA | NA | 7.7 g/cc - 7.80 g/cm³ | 460 J/Kg K | NA | NA | NA | NA | https://drive.google.com/file/d/1DQQyHOWTGAAGr6aTNpfAWznNs1KCN5k3/view?usp=drivesdk | G. Mohan, Dhanesh & Gopi, Dr. S.. (2018). Mechanical and Corrosion- Resistant Properties of Hybrid-Welded Stainless Steel. Materials performance. 57. 53 - 56. | SS410 Mechanical properties
| 5 |  | E Resistivity 600 n ohm m | NA | NA | 30 W/m K | NA | NA | NA | NA | NA | NA | NA | NA | NA | NA | NA
| 6 |  | NA | NA | NA | 24.9 W/M K @ 0-100 deg C | NA | NA | NA | NA | NA | NA | NA | NA | NA | NA | NA
9 | 1 | SS304 | 1.35 M S/m - 1.75 × 10⁵ S/m | https://drive.google.com/file/d/1Ez7CfdPo_cw-ZvRA9eYdgp24c6mXfpMf/view?usp=drivesdk | NA | 16.2 W/m K - @ 100°C → 24.9 | NA | NA | 8 g/cc - 7.80 g/cm³ | NA -@ 100°C → 460 J/kg·K | NA | NA | NA | NA | https://www.thyssenkrupp-materials.co.uk/stainless-steel-304-14301.html | Stainless Steel 304 - 1.4301 Data Sheet thyssenkrupp Materials (UK). (n.d.). Materials UK. https://www.thyssenkrupp-materials.co.uk/stainless-steel-304-14301.html | stainless-steel-304 datasheet of thyssenkrupp-materials
| 2 |  | 13.888 M mho m^-1 | https://drive.google.com/file/d/1BqY7B1yq1ILOd3slNJ_d0_edHP4Zg1e9/view?usp=drivesdk | NA | 16.3 W/m K | NA | NA | 7.93 g/cc | NA | NA | NA | NA | NA | NA | NA | NA
| 3 |  | 13.888 M ohm m^-1 - 1.39 × 10⁵ S/m | https://drive.google.com/file/d/18_xSRs36znQ6WcGuPcL4Uh8pbaLD0dxJ/view?usp=drivesdk | NA | 16.3 W/m K - 16.2 | NA | NA | 7.9 g/cc -8.00 g/cm³ | 500 J/kg K | NA | NA | https://thermtest.com/application/thermal-conductivity-of-stainless-steel | NA | https://drive.google.com/file/d/146zAgKGLT_4lHdV0qUZeRBRNCS_nyGx_/view?usp=sharing | Lingadurai, K. & Balasubramani, Nagasivamuni & Kamatchi, M. & Palavesam, J.. (2012). Selection of Wire Electrical Discharge Machining Process Parameters on Stainless Steel AISI Grade-304 using Design of Experiments Approach. Journal of The Institution of Engineers (India): Series C. 93. 10.1007/s40032-012-0020-6. | Material properties of stainless steel grade AISI 304
| 4 |  | https://drive.google.com/file/d/1BkAjYFy20yC6VcD-zKFVS-PZmqBS35qT/view?usp=drivesdk | Relative susceptibility - https://drive.google.com/file/d/1BeNx54ReW3fpoS-2LSwyFQs4M-JNBkVq/view?usp=drivesdk | NA | 9.4 btu/hr/ft/deg F @68 F | NA | NA | 8 g/cc | 0.12 Btu/lb/deg. F | NA | NA | NA | NA | https://www.kvastainless.com/technology.html | Technology ¦ KVA Stainless. (n.d.-d). https://www.kvastainless.com/technology.html | AISI 304 material properties of SS 304
| 5 |  | NA | https://drive.google.com/file/d/1BnDIeDTjuug7KTv315_nDl03FoUqnH-Y/view?usp=drivesdk | NA | 16.2 W/m K | NA | NA | 7.79 g/cc | NA | NA | NA | NA | NA | NA | NA | NA
10 | 1 | SS440C | 80 u ohm cm | NA | NA | 24.2 W/m K | NA | NA | 7.8 g/cc | 460 Joules/kg K @ 0-100 deg C | NA | NA | NA | NA | https://matmatch.com/learn/material/440c-stainless-steel | 440C stainless steel: Properties, Processing and application - Matmatch. (n.d.-b). Matmatch. https://matmatch.com/learn/material/440c-stainless-steel | Matmatch stainless steel 304 properties
| 2 |  | 80 u ohm cm - NA | https://drive.google.com/file/d/1CMzwNzBgiXz-oOy8GVo7Kkw5KOUlwevJ/view?usp=drivesdk | NA | 24.2 W/m K - NA | NA | 5100 A/m (440 B) - NA | 7.65 g/cc | 460 Joules/kg K @ - NA 0-100 deg C | NA | NA | NA | NA | https://drive.google.com/file/d/1CMzwNzBgiXz-oOy8GVo7Kkw5KOUlwevJ/view?usp=drivesdk | Mognaschi, Maria Evelina & Di Barba, Paolo & Magenes, Giovanni & Lenzi, Andrea & Naro, Fabio & Fassina, Lorenzo. (2019). Field models and numerical dosimetry inside an extremely-low-frequency electromagnetic bioreactor: the theoretical link between the electromagnetically induced mechanical forces and the biological mechanisms of the cell tensegrity. | SS 440C bh curve
| 3 |  | NA | NA | NA | 24.2 W/m K | NA | NA | 7.8 g/cc | 430 Joules/kg K @ 0-100 deg C | NA | NA | NA | NA | https://www.matweb.com/search/datasheet.aspx?matguid=850c5024f8d844af8ef95afab1a08792&ckck=1 | Matweb 440C stainless steel properties | Matweb 440C stainless steel properties
| 4 |  | NA | NA | NA | 24.2 W/m K | NA | NA | 7.8 g/cc | NA | NA | NA | NA | NA | NA | NA | NA
11 | 1 | Titanium 6 Al-4V ELI- Grade 23 | https://drive.google.com/file/d/198SyNlYhtrGLlakK_NwwqIJc4XJGZS5z/view?usp=drivesdk 5.62 × 10⁵ S/m | NA - 1.00005 at 1.6 kA/m | NA | 6.7 W/m K | NA | NA | 4.43 g/cc | 0.5263 J/g-Deg C | NA | NA | https://drive.google.com/file/d/198SyNlYhtrGLlakK_NwwqIJc4XJGZS5z/view?usp=drivesdk - NA | NA | https://www.matweb.com/search/datasheet_print.aspx?matguid=c4297fb8f1094da189732c224e3be1ed | Matweb Titanium alloy datasheet | Titanium Ti-6Al-4V ELI (Grade 23), Annealed
| 2 |  | NA | NA | NA | 6.7 W/m K | NA | NA | 4.43 g/cc | 560 J /kg/K - NA | NA | NA | https://drive.google.com/file/d/196NM1zgBKaJEqrL2sbMHZ49B7tin_Wsd/view?usp=drivesdk - NA | NA | https://www.azom.com/article.aspx?ArticleID=9365 | AZoM. (2013c, July 30). Grade 23 TI 6AL 4V ELI Alloy (UNS R56401). https://www.azom.com/article.aspx?ArticleID=9365 | Grade 23 Ti 6Al 4V ELI Alloy (UNS R56401)
| 3 |  | NA | NA | NA | 7.1 W/m K - 6.70 W/m·K | NA | NA | 4.43 g/cc- | NA | NA | NA | 6.7 @ 20 deg C - NA | NA | https://drive.google.com/file/d/19AbNEsGeVObL45Z1Uz4SmCPFBBXU4fED/view?usp=drivesdk | SLM Solutions. (n.d.). TI6AL4V Material Data Sheet. https://www.slm-solutions.com/fileadmin/Content/Powder/MDS/MDS_Ti-Alloy_Ti6Al4V__ELI_0719_EN.pdf | TI6A;4V_ELI_Material datasheet
| 4 |  | NA | NA | NA | 6.7 W/m K | NA | NA | 4.47 g/cc - 4.43 g/cm³ | NA | NA | NA | 6.8 @300 deg C , 7.1 @ 500 deg C - NA | NA | https://drive.google.com/file/d/19CCXQZ1WvXArgw0lmMVrQCo4MVK9EoWX/view?usp=drivesdk | L. Klein AG. (2018). TITAN Grade 23 TIAL6V4 ELI [Report]. https://www.kleinmetals.ch/shop/datenblatt/E/705.pdf | TI6al4v ELI grade 23 physical properties
| 5 |  | NA | NA | NA | 6.6 W/m K | NA | NA | 4.47 g/cc | NA | NA | NA | https://drive.google.com/file/d/1Brk8yJbrFOY_HLxcIkURmqgdAmzgBxJA/view?usp=drivesdk - NA | NA | https://drive.google.com/file/d/19C46dTG5Y4Wfd3npnSK3leH9JDl3pN36/view?usp=drivesdk | Titanium 6AL4V ELI Data Sheet ¦ Buy ASTM F136 ¦ S+D METALS. (n.d.). SD Metals. https://www.sd-metals.com/en/s-d-materials/titanium-alloys/ti-6al4v-eli-astm-f136/ | TIi-6AL4V-ELI SD material datasheet
12 | 1 | Co-28Cr-6Mo Alloy | NA | NA | NA | 11- 14 W/m K | NA | NA | 8.47 G/CC- 8.47 g/cm³ | 430 J/kg/k- NA | NA | NA | NA | NA | https://drive.google.com/file/d/19EesxMEiCAJ5Rza-iCEqGbRpXtA2gEoA/view?usp=drivesdk | SLM Solutions Group AG. (19217). Material Data sheet. In SLM Solutions Group AG. https://www.slm-solutions.com/fileadmin/Content/Powder/MDS/MDS_CO-Alloy_CoCr28Mo6_1219_EN.pdf | Co--28Cr 6Mo datasheet
| 2 |  | NA - 2.0% IACS | NA | NA | 13 W/m K | NA | NA | 8.3 g/cc -8.4 g/cm³ | 450 J/Kg/K | NA | NA | NA | NA | https://www.makeitfrom.com/material-properties/Low-Carbon-Co-28Cr-6Mo-Alloy-ASTM-F1537-Alloy-1-ISO-5832-12-Alloy-1-R31537 | Low Carbon CO-28CR-6MO Alloy (ASTM F1537 Alloy 1, ISO 5832-12 Alloy 1, R31537) :: MakeItFrom.com. (2020, May 30). https://www.makeitfrom.com/material-properties/Low-Carbon-Co-28Cr-6Mo-Alloy-ASTM-F1537-Alloy-1-ISO-5832-12-Alloy-1-R31537 | Low Carbon Co-28Cr-6Mo Alloy (ASTM F1537 Alloy 1, ISO 5832-12 Alloy 1, R31537) | .
| 3 |  | NA | NA | NA | 12.6 W/m K @ 20 deg C | NA | NA - Non-magnetic | 8.3 g/cc | 450 J/Kg/K | NA | NA | NA | NA | https://drive.google.com/file/d/1GfY_TC1VLqg-GFC4Js9X4q4UIntVr45w/view?usp=drivesdk | Cobalt Chrome ¦ ACNIS International. (2021, September 12). ACNIS International. https://acnis-titanium.com/en/produit/cobalt-chrome/ | Co-Cr-Mo alloy datasheet
| 4 |  | NA | NA | NA | 13 W/m K | NA | NA | 8.08 g/cc | 460 J/kg/K | NA | NA | NA | NA | NA | NA | NA
13 | 1 | Grade 2 Pure Titanium | 0.1333 M mho m^-1 - NA | NA - Non-magnetic | NA | 21.97 W/mK | NA | NA | 4.51 g/cc | 523 J/Kg/K- NA | NA | NA | https://drive.google.com/file/d/19Z5QtJtp6LjPBHbPBGoDHA5GrUjVBgXl/view?usp=drivesdk - NA | NA | https://www.azom.com/article.aspx?ArticleID=9413 | AZoM. (2013c, July 5). Grade 2 Unalloyed TI (“Pure”) 50A (UNS R50400). https://www.azom.com/article.aspx?ArticleID=9413 | Grade 2 Unalloyed Ti ("Pure") 50A (UNS R50400)
| 2 |  | 0.1923 M mho m^-1 - 1.92 × 10⁴ S/m | NA- Non-magnetic | NA | 16 W/m K - 16.4 W/m·K | NA | NA | 4.51 g/cc | 0.125 Btu /deg F - 523 J/kg·K | NA | NA | NA | NA | https://asm.matweb.com/search/SpecificMaterial.asp?bassnum=MTU020 | ASM Material Data Sheet. (n.d.-f). https://asm.matweb.com/search/SpecificMaterial.asp?bassnum=MTU020 | Titanium Grade 2
| 3 |  | https://drive.google.com/file/d/1BkX05-mRx94neg6vCn65Bdwjy0xlu9qC/view?usp=drivesdk - 1.92 × 10⁴ S/m | NA- 1.00005 at 1.6 kA/m | NA | 16.4 W/m K | NA | NA | 4.51 g/cc | NA - @ 20°C → 523 J/kg·K | NA | NA | NA | NA | https://www.matweb.com/search/datasheet.aspx?MatGUID=24293fd5831941ec9fa01dce994973c7 | Grade 2 Titanium Datasheet | Titanium Grade 2
| 4 |  | NA | NA | NA | 16.4 W/m K- 6.4 W/m·K @ 20°C | NA | NA | 4.51 g/cc | NA | NA | NA | NA | NA | https://drive.google.com/file/d/19jm5iESeh5iwwN9n1JHU-zoKjUaG6zNW/view?usp=drivesdk | Commercially pure titanium grade 2, grade 2 titanium powder additive manufacturing. (2021, December 28). ACNIS International. https://acnis-titanium.com/en/produit/commercially-pure-titanium-grade-2-t40/ | Titanium Grade 3
| 5 |  | NA | NA | NA | 22 W/m K | NA | NA | 4.4 g/cc - 4.5 g/cm³ | NA | NA | NA | NA | NA | https://drive.google.com/file/d/19nHWl5zkLAawp4YVoCni3CA86LMAk4eh/view?usp=drivesdk | SLM Solutions Group AG. (2019). TI Grade 2 Material Data sheet. https://www.slm-solutions.com/fileadmin/Content/Powder/MDS/MDS_Ti-Alloy_Ti_Grade_2_0519_EN.pdf | TI alloy grade 2 technical datasheet
14 | 1 | UHMWPE | 98522 mho m^-1 - NA | NA | NA | 0.41 w/M K - NA | dielectric loss factor- 0.0001 - NA | NA | 0.930 g/cc | 1840 J/kg K - NA | https://drive.google.com/file/d/19yF_YLNDRHWdVil5Ke5AvD8Bf1NBsiyT/view?usp=drivesdk - NA | NA | NA | https://drive.google.com/file/d/19tEASIDyOY-A57KeEAFZJuMKhTBWWHib/view?usp=drivesdk | https://drive.google.com/file/d/19rDL7lZ1-WWAvBEWpoFvwbSol6G_30oR/view?usp=drivesdk | Zaribaf, Fedra. (2018). Medical-grade Ultra-high Molecular Weight Polyethylene: Past, Current, and Future. '[Special Issue]'. Materials Science and Technology. 34. 10.1080/02670836.2018.1469455. | UHPWE-Medical gradeultrahighmolecular weight polyethylene
| 2 |  | 98522 mho m^-1 | NA | NA | 0.42 W/m K - 0.41 W/m·K | NA | NA | 0.937 g/cc - 0.930 g/cm³ | 1950 J/Kg K - 1.84 J/kg·K | NA | NA | NA | https://drive.google.com/file/d/19yyZ1Gkg50ivztcgij7UjYucevB5eeWE/view?usp=drivesdk - NA | https://drive.google.com/file/d/19vUxZnQZZ7xkr890T7-FbLy_ypUMf3ii/view?usp=drivesdk | Direct Plastics Ltd. (n.d.). Material Data sheet. https://www.directplastics.co.uk/pdf/datasheets/uhmwpe-natural-data-sheet.pdf | UHPWE technical datasheet
| 3 |  | NA | NA | NA | 0.40 W/m K - 0.7 W/m·K | NA | NA | 0.93 g/cc | 1850 J/kg K | NA | NA | NA | NA | https://www.azom.com/properties.aspx?ArticleID=909 | AZoM. (n.d.-a). Properties: Accelerated Ageing and Characterisation of UHMWPE used in Orthopaedic Implants. https://www.azom.com/properties.aspx?ArticleID=909 | Accelerated Ageing and Characterisation of UHMWPE used in Orthopaedic Implants
| 4 |  | NA | NA | NA | 0.40 W/m K | NA | NA | 0.935 g/cc - 0.94–0.95 g/cm³ | NA - 1950–2100 J/kg·K | NA | NA | NA | NA | https://drive.google.com/file/d/19xm9INVUOsKVmAW7HoXKcuF90h1qX4n_/view?usp=drivesdk | NA | UHMWPE-Technical Datasheet
| 5 |  | NA | NA | NA | 0.42 W/m K - 0.4 W/m·K | NA | NA | 0.933 g/cc - NA | NA | NA | NA | NA | NA | https://www.btresources.com.au/products/engineeringplastics/polyethylene/uhmwpe2000 | Ultra-High Molecular Weight Polyethylene – UHMWPE sheets ¦ Bearing thermal resources. (n.d.). https://www.btresources.com.au/products/engineeringplastics/polyethylene/uhmwpe2000 | UHMWPE 2000
| 6 |  | NA | NA | NA | 0.41 w/M K | NA | NA | 0.930 g/cc | NA | NA | NA | NA | NA | NA | NA | NA
15 | 1 | SS 303 | E Resistivity 28.3 mW-in - 1.39 × 10⁴ S/m | NA -1.008 at RT | NA | 21.5 W/m K @ 500 deg C - 16.2 W/m·K | NA | NA | 8.03 g/cc- 8 g/cm³ | 0.5 J/g- deg C | NA | NA | NA - @ 100°C → 21.5 W/m·K | NA | https://asm.matweb.com/search/SpecificMaterial.asp?bassnum=MQ303G | ASM Material Data Sheet. (n.d.-g). https://asm.matweb.com/search/SpecificMaterial.asp?bassnum=MQ303G | AISI Type 303 Stainless Steel, annealed bar, tested at RT
| 2 |  | E Resistivity 720 n ohm m - 1.39 × 10⁴ S/m | NA - Non-magnetic | NA | 16.3 W/m K @ 100 deg C- 21.5 W/m·K (@ 500°C) | NA | NA | 8.027 g/cc | 0.5 J/g- deg C - NA | NA | NA | NA | NA | https://drive.google.com/file/d/1AOOcBap4JgItIB_h5SwZalO3MxNWzlKz/view?usp=drivesdk | Industrial Piping Products. (n.d.). [Alloy 303 Data Sheet]. https://www.ss303.com/303-stainless-steel-material-data-sheet.pdf | 303-stainless-steel-material-data-sheeT
| 3 |  | E Resistivity0.072 u ohm m - 1.39 × 10⁴ S/m | NA - Non-magnetic | NA | 16.2 W/m K @ 100 deg C - 16.3 W/m·K @ 100°C | NA | NA | 8.03 g/cc | 500 J/kg K - NA | NA | NA | NA | NA | https://drive.google.com/file/d/1AQiqlCNefmnQ9fjdJVHsFNKcu2hzUKZ_/view?usp=drivesdk | Aalco Metals Ltd. (n.d.). Stainless steel Grade 303 / 1.4305. https://www.farnell.com/datasheets/26031.pdf | SS 303 Material properties
| 4 |  | E Resistivity 720 n ohm m - 1.39 × 10⁴ S/m | NA- 1.008 @ RT | NA | 16.2 W/m K @ 100 deg C | NA | NA | 8 g/cc | 500 J/kg K | NA | NA | NA | NA | https://www.matweb.com/search/DataSheet.aspx?MatGUID=61bd8c4763af44ab82793f78c89c9c77&ckck=1 | NA | SS 303 Stainless Steel,annealed
| 5 |  | E Resistivity 720 n ohm m- ≈1.39 × 10⁴ S/m | NA- Non-magnetic | NA | 21.5 W/m K @ 500 deg C - 16.3 W/m·K @ 100°C | NA | NA | 8 g/cc - 7.80 g/cm³ | 500 J/kg K | NA | NA | NA | NA | https://www.metals4u.co.uk/blog/303-stainless-steel | 303 stainless steel. (n.d.). metals4u.co. | 303 Stainless Steel
| 6 |  | E Resistivity 720 n ohm m - 1.39 × 10⁴ S/m | NA - Non-magnetic | NA | 16.3 W/m K @ 100 deg C | NA | NA | 7.9 g/cc - 7.80–8.00 g/cm³ | NA-500 J/kg·K | NA | NA | NA | NA | https://www.azom.com/article.aspx?ArticleID=2866 | AZoM. (2020a, October 16). Grade 303 Stainless steel: Properties, fabrication and applications. https://www.azom.com/article.aspx?ArticleID=2866 | Grade 303 Stainless Steel: Properties, Fabrication and Applications
16 | 1 | SS 309 | 78 u ohm cm @ 28 deg C- 1.28 × 10⁴ S/m | NA - 1.02 max @ H = 200 Oersteds | NA | 15.6 W/m K @0-100 deg C | NA | NA | 8.01 g/cc - 9.01 g/cm³ | 502 J/Kg K | NA | NA | NA | NA | https://drive.google.com/file/d/1GOUb84zGkinXDiajydeutA1w5k4igjIn/view?usp=drivesdk | 309 / 309s Stainless Steels (Technical No. 309-309S). (2021). Unknown. https://usa.myjacquet.com/files/JCQ-309-309S.pdf | SS 309 datasheet
| 2 |  | 78 u ohm cm @ 0-100 deg C - 1.28 × 10⁴ S/m | NA - 1.008 @ RT | NA | 15.6 W/m K @0-100 deg C | NA | NA | 7.9 g/cc - 8.00 g/cm³ | 500 J/kg K | NA | NA | NA | NA | https://www.matweb.com/search/datasheet.aspx?matguid=4c157ad0e49e4a7790d97da1d7a95608&ckck=1 | NA | 309 Stainless Steel
| 3 |  | 78 u ohm cm | NA | NA | 15 W/m K | NA | NA | 8 g/cc | 500 J/kg K | NA | NA | NA | NA | NA | NA | NA
| 4 |  | NA | NA | NA | NA | NA | NA | NA | NA | NA | NA | a | NA | NA | NA | NA
| 5 |  | NA | NA | NA | NA | NA | NA | NA | NA | NA | NA | NA | NA | NA | NA | NA
| 6 |  | NA | NA | NA | NA | NA | NA | NA | NA | NA | NA | a | NA | NA | NA | NA
17 | 1 | SS 317 L | 85 u ohm cm - 1.17 × 10⁴ S/m | NA - Non-magnetic | NA | 14 W/m K | NA | NA | 8 g/cc - 7.89 g/cm³ | 500 J/kg K - 502 J/kg·K @ 0–100°C | NA | NA | NA | NA | https://drive.google.com/file/d/1GRky9QwBYKws7uSg04u98yeId0yS7QXx/view?usp=drivesdk | Sandmeyer Steel Company. (n.d.). Specification Sheet: Alloy 317L (UNS S31703). https://www.sandmeyersteel.com/images/Alloy317L-SpecSheet.pdf | SS317L-SpecSheet
| 2 |  | 85.1 u ohm cm - 1.18 × 10⁴ S/m | NA - Non-magnetic | NA | 14 W/m K - 16.3 W/m·K @ 100°C | NA | NA | 7.89 g/cc - 8.0 g/cm³ | 502 J/Kg K - NA | NA | NA | NA | NA | https://shalco.in/products/austenitic-stainless-steel/austenitic-ss-317l/ | Shalco Industries. (2021, January 29). Supreme Quality Austenitic Stainless Steel SS 317L. https://shalco.in/products/austenitic-stainless-steel/austenitic-ss-317l/ | Austenitic SS 317L
| 3 |  | 7.4 u ohm cm | https://drive.google.com/file/d/1CGO3zb9lrQeAmDDt0Rwr-YNayEJLYUyD/view?usp=drivesdk | NA | 14.6 W/m K | NA | NA | 7.99 g/cc | 500 J/Kg K | NA | NA | NA | NA | NA | NA | NA
| 4 |  | NA | https://drive.google.com/file/d/1CJmoybBpBQtm8FZbKaWBC3n6VwIMf4Xm/view?usp=drivesdk | NA | NA | NA | NA | 8 g/cc | NA | NA | NA | NA | NA | NA | NA | NA
| 5 |  | NA | NA | NA | NA | NA | NA | NA | NA | NA | NA | NA | NA | NA | NA | NA
| 6 |  | NA | NA | NA | NA | NA | NA | NA | NA | NA | NA | NA | NA | NA | NA | NA
18 | 1 | 15- 5 SS | E resistivity- 98 uohm m for A condition | NA | NA | 16 W/m k | NA | NA | 7.78 g/cc | 500 J/kg K | NA | NA | NA | NA | NA | NA | NA
| 2 |  | E resistivity-77 uohm m for H900 condition - NA | NA | NA | 17.8 W/m K - NA | NA | NA | 7.78 g/cc - NA | 420 J/Kg K - NA | NA | NA | NA | . | https://drive.google.com/file/d/1GWksJQEUHmJKkZ_kiBUQzbiT5BYppFQb/view?usp=drivesdk | ProtoXYZ ¦. (n.d.). https://protoxyz.com/materials/metal/Stainless_Steel_15-5_PH | Stainless Steel 15-5 PH Datasheet
| 3 |  | E resistivity- 71 u ohm cm | https://drive.google.com/file/d/1EkfH19HIDqN4ExmHGBtfj41jSCylQtVU/view?usp=drivesdk | NA | 17.9 W/m K - 124 Btu/hr·ft @ 300°F | NA | NA | https://drive.google.com/file/d/1EnTBDzzsF2Rw2-pE5JVqDIlDiTJolMfN/view?usp=drivesdk - 7.78–7.82 g/cm³ | 460 J/Kg K - 0.11 Btu/lb·°F | NA | NA | NA | https://drive.google.com/file/d/1EkfH19HIDqN4ExmHGBtfj41jSCylQtVU/view?usp=drivesdk | https://drive.google.com/file/d/1EnTBDzzsF2Rw2-pE5JVqDIlDiTJolMfN/view?usp=drivesdk | Crucible datasheet. (n.d.). Crucible Industries. | 15-5 datasheet
| 4 |  | 77 u ohm cm - 1.30 × 10⁴ S/m | NA | NA | 17.9 W/m K @ H900 | NA | NA | 7.8 g/cc - 7.75 g/cm³ (Condition A) | NA - 0.460 J/g·K (@ 0–100°C) | NA | NA | NA | . | https://www.matweb.com/search/datasheet.aspx?matguid=fc2d016f756d4107bc36afe03f29a56f&ckck=1 | NA | NA
| 5 |  | E resistivity- 98 uohm m for A condition | NA | NA | NA | NA | NA | 7.8 g/cc | NA | NA | NA | NA | NA | NA | NA | NA
| 6 |  | E resistivity-78 uohm m for H900 condition | NA | NA | NA | NA | NA | 7.75 g/cc | NA | NA | NA | NA | NA | NA | NA | NA

## Fluids
SNo | Total NO of Datapoints | Name | Description | Density | Thermal Conductivity vs Temperature | Temp dependent thermal conductivity (W/m K) | Viscosity vs Shear rate (For different temperature) | Specific heat at const pressure (Cp) | Temp dependent specific heat | Specific heat at const volume (Cv) | Latent heat of vaporization | References | DOI | Title and Author details | Filename (DP=Datapoint) | NOT ACCEPTABLE
1 | 1 | Blood (Homogeneous) |  | 1,060 kg/m³ | 0.49 Wm^-1K^-1 | 0.508-0.512 at 36.6-39.4 °C(0.509–0.530 W/m K (at 24–38°C)) | https://acrobat.adobe.com/id/urn:aaid: sc:ap:b173ecc8-2c7c-4176-b2c1-ab098 d379945 | 3770 J/Kg K 3840 J /kg°C | https://docs.google.com/document/d/18 G50i1sLgLVM-G4TvGhbUOYJ080x95JnxJdZnW Vo1I4/edit?usp=sharing | NA | 2.256 × 10^6 J/kg (google) - NA | https://www.researchgate.net/publication/253709114 _Mathematical_Modeling_of_Skin_Bioheat_Transfer https://acrobat.adobe.com/id/urn:aaid:sc:AP:ac59a341 -ce21-4387-90dc-98e6279c513b https://acrobat.adobe.com/id/urn:aaid:sc:AP:b173ecc8 -2c7c-4176-b2c1-ab098d379945 | http://dx.doi.org/10.1115/1.3124646 http://dx.doi.org/10.1007/s11883-014-0404-6 | Mathematical Modeling of Skin Bioheat Transfer Fei Xu ,Tian Jian Lu,Keith Seffen,Eddie YK NgEndothelial Shear Stress and Blood Viscosity in Periphe ral Arterial Disease. Yo u n g I . C ho & Daniel J. Cho & Robert S. Rosenson | Mathematical Modeling of Skin Bioheat Transfer
| 2 |  |  | 1125 kg/m3 (blood cells) | NA | NA | https://acrobat.adobe.com/id/urn:aaid :sc:AP:5074eee8-53f3-42c3-9c42-df3af 6377fad | NA | NA | NA | 2260 kJ/kg (google) - NA | https://hypertextbook.com/facts/2004/Michael Shmukler.shtml | http://dx.doi.org/10.1063/1.4816369 | Shear thinning effects on blood flow in straight and curved tubes Erica M. Cherry and John K. Eaton | The physics Factbook
| 3 |  |  | 1060 kg/m3 | 0.49 W/m K | NA | NA - 3.1 × 10⁻³ kg/m·s | 4180 J/Kg K | NA | NA | NA | https://d3i71xaburhd42.cloudfront.net/068f378d23bc f47d4f4b73cdb2135b538a2433ef/3-TableI-1.png | .
| 4 |  |  | 1.05×10^3 to 1.6×10^3 kg/m3 | NA | 0.49 to 0.55 W/m·K | NA | 3.61×10^3 to 3.89×10^3 J/kg·K | NA | NA | NA | https://www.semanticscholar.org/paper/A-two-equation -coupled-system-model-for-of-liver-O'Neill-Peng/068f378d 23bcf47d4f4b73cdb2135b538a2433ef https://www.researchgate.net/publication/6946202_ Acousto-mechanical_and_thermal_properties_of_clotted_blood https://acrobat.adobe.com/id/urn:aaid:sc:AP:6b9c0fe7- 2678-45ae-aba0-3607677fa207 | http://dx.doi.org/10.1121/1.2201251 | Acousto-mechanical and thermal properties of clotted blood Volodymyr M. Nahirnyak; Suk Wang Yoon; Christy K. Holland | Mathematical Modeling of Skin Bioheat Transfer | 0
| 5 |  |  | 1060 Kg/m^3 | 0.556 W/m.K | NA | 4 × 10^− 3 kg/.m.s | 3770 J/Kg K | NA | NA | NA |  | https://doi.org/10.1016/j.csite.2021.101738 | Heat transfer and hemodynamic analysis of systolic and diastolic hypertension on abdominal aortic thrombosis Hongmei Kang a, Saade Abdalkareem Jasim b, Shahab Naghdi Sedeh c,Maboud Hekmatifar c, Davood Toghraie c, Wanich Suksatan , Sami Raheem, Olesya Viktorovna Dudnik | Heat transfer and hemodynamic analysis
| 6 |  |  | NA | NA | NA | NA | 3.64 J/g-°C | NA | NA | NA | https://acrobat.adobe.com/id/urn:aaid:sc:AP:9e8a631a- 42c4-4e16-829f-8714397e21ba |  |  |  | 0
| 7 |  |  | NA-1060 kg/m³ | NA - 0.556 W/m·K | NA | NA - 4 × 10⁻³ kg/m·s | 3.617 kJ/Kg °C | NA | NA | NA | https://www.ncbi.nlm.nih.gov/pmc/articles/PMC10274559/ | https://doi.org/10.1080%2F23328940.2022.2088034 | The specific heat of the human body is lower than previously believed: The journal Temperature toolbox Xiaojiang Xu, Timothy P. Rioux, and Michael P. Castellani. | The specific heat of the human body is lower than previously believed: The journal Temperature toolbox
2 | 1 | RBC blood clot |  | (1.08±0.02)×10^3 kg/m3 (google) | 0.59 ± 0.11 W / m∙ K | NA | https://www.researchgate.net/profile/Young- Cho-28/publication/260149601/figure/fig2/ AS:297197649317893@1447868849685/Blood-viscosity-profile-as-a-function-of-shear-rate-Viscosity-unit-10-mP1-cP1-mPas.png | (3.5 ± 0.8) × 10^3 J/Kg K | NA | NA | NA | https://pubs.aip.org/asa/jasa/article-abstract/119/6/3766/541 871/Acousto-mechanical-and-thermal-properties-of?redirected From=fulltext | https://doi.org/10.1121/1.2201251 | Acousto-mechanical and thermal properties of clotted blood Volodymyr M. Nahirnyak; Suk Wang Yoon; Christy K. Holland | Acousto-mechanical and thermal properties of clotted blood
| 2 |  |  | 1.093×10^3 kg/m3 - Not explicitly mentioned | NA | 0.45–0.482 W/m·K - NA | NA-not specified | 3.21×10^3 J/kg·K - 3.5 ± 0.8 × 10³ J/kg·K | NA | NA | NA | https://acrobat.adobe.com/id/urn:aaid:sc:AP:6b9c0fe7-2678- 45ae-aba0-3607677fa207 |  |  | Acousto-mechanical and thermal properties of clotted blood
| 3 |  |  | NA | NA | NA | NA | NA | NA | NA | NA
3 | 1 | Fibrin Rich Blood clot |  | 31-38 HU (serched by using chat gpt) | NA | NA | NA | NA | NA | NA | NA | https://docs.google.com/document/d/1cLLxJy_8gMXxWQ exGezCXkfxXDoIQ112mc6_cwOb1pY/edit?usp=sharing | https://doi.org/10.1371/journal.pone.0293456 | The association between human blood clot analogue computed tomography imaging, composition, contraction, and mechanical characteristics by Janneke M. H. Cruts ,Jo-Anne Giezen,Kim van Gaalen,Robert Beurskens, Yanto Ridwan,Marcel L. Dijkshoorn,Heleen M. M. van Beusekom,Nikki Boodt, Aad van der Lugt,Judith J. de Vries,Moniek P. M. de Maat,Frank J. H. Gijsen, Rachel M. E. Cahalane | DENSITY OF FIBRIN RICH BLOOD CLOT
4 | 1 | Platelets |  | https://ars.els-cdn.com/content/image/ 1-s2.0-S0006497120690486-gr1_lrg.jpg | NA | NA | NA | NA | https://docs.google.com/document/d/18G50 i1sLgLVM-G4TvGhbUOYJ080x95JnxJdZnWVo 1I4/edit?usp=sharing | NA | NA |  |  |  |  | 0
| 2 |  |  | https://ars.els-cdn.com/content/image/ 1-s2.0-S0006497120690486-gr3_lrg.jpg | NA | NA | NA | NA | NA | NA | NA |  |  |  |  | 0
| 3 |  |  | 1.04 to 1.08 kg/L | NA | NA | NA | NA | NA | NA | NA |  |  |  |  | 0
| 4 |  |  | 1.061 to 1.091 g/ml. - ~1.35–1.40 g/cm³ | NA | NA | https://journals.plos.org/plosone/article/ figure/image?size=large&id=10.1371/jou rnal.pone.0235392.g006 | NA | NA | NA | NA | https://ashpublications.org/blood/article/118/21/5261/82100/ Characterization-of-Single-Platelet-Mass-Volume https://docs.google.com/document/d/1L24Pdqb7O0Y4RBsJEyo CrZ440tRFPxjhXwI5tvO7SKk/edit?usp=sharing | https://doi.org/10.1182/blood.V118.21.5261.5261 https://doi.org/10.1371/journal.pone.0235392 | Characterization of Single Platelet Mass, Volume, and Density in Response to Agonist Stimulation by Kristina M. Haley, DO, Cassandra P. Loren, Kevin G. Phillips, PhD, Owen J.T. McCarty, PhD. | Characterization of Single Platelet Mass, Volume, and Density in Response to Agonist Stimulation |  | 0
5 | 1 | Plasma |  | 1025 kg/m3 | 0.59831 W/m K - NA | 0.580-0.584 at 36-36.8 °C - NA | https://www.researchgate.net/profile/ Young-Cho-28/publication/260149601/ figure/fig2/AS:297197649317893@1447 868849685/Blood-viscosity-profile-as-a-function-of-shear-rate-Viscosity-unit-10-mP1-cP1-mPas.png | 3930 J /kg°C - NA | NA | NA | NA | https://hypertextbook.com/facts/2004/MichaelShmukler.shtml https://journals.physiology.org/doi/epdf/10.1152/jappl.1974. 37.5.765 | https://doi.org/10.1152/jappl.1974.37.5.765 | Measurement of thermal conductivity of stationary blood by unsteady-state method. A S Ahuja | Measurement of thermal conductivity of stationary blood by unsteady-state method.
| 2 |  |  | 1003 kg/m3 | NA | NA | https://www.researchgate.net/profile/ Aleksander-Popel/publication/11958079 /figure/fig3/AS:667586731728901@153 6176488619/Relation-between-shear-rate-and-blood-viscosity-relative-to-plasma-for-normal-human.png | https://www.researchgate.net/figure/Total-constant-pressure-specific-heat-of-the-plasma-mixture-H-H-e-as-a-function-of_fig5_231028256 | NA | NA | NA | https://www.researchgate.net/profile/Abdul-Gaphur/publication /356663670/figure/tbl1/AS:1097977959579658@16387897533 16/Properties-of-blood-plasma-RBC-and-structural-properties-of -artery-wall-16-24.png | .
| 3 |  |  | 1.025 g/cm³ - 1.027 ± 0.001 | NA | NA | https://docs.google.com/document/d/12 BOjkxSv9HC4KVTdt9HybaxZyiNkwzNBh knowwQr7MU/edit?usp=sharing | NA | NA | NA | NA | https://docs.google.com/document/d/1_YF70gNyfOu4LeWAfd DB1wjoZVO6T9skT_3RrpjaX8Y/edit?usp=sharing | https://doi.org/10.1122/8.0000442 https://doi.org/10.3389/fphys.2019.01329 | 1) Understanding the complex rheology of human blood plasma by T. Rodrigues ,R. Mota L. Gales L. Campo-Deaño. 2) Blood Rheology: Key Parameters, Impact on Blood Flow, Role in Sickle Cell Disease and Effects of Exercise By Elie Nader,Sarah Skinner,Marc Romana and Romain Fort | Density of plasma
| 4 |  |  | 1.025 g/cm³- NA | NA | NA | https://docs.google.com/document/d/1i QK2xT9nQAA744IS4K1Ogd6YhVMJEBi1u- UeQdusy8E/edit?usp=sharing | 3.93 J /g°C - NA | NA | NA | NA | https://docs.google.com/document/d/161yzCEgvYIHqOvZarwmy XTwZ6Nck_FC6z5opLOpn6JU/edit?usp=sharing https://acrobat.adobe.com/id/urn:aaid:sc:AP:8a4662bc-5fcc- 467c-83ce-ec7bc77a1919 | https://doi.org/10.3389/fphys.2022.906768 https://doi.org/10.3390/mi13030357 | (1) Physical Properties of Blood and their Relationship to Clinical Conditions by Tamas Alexy, Jon Detterich, Philippe Connes, Kalman Toth, Elie Nader, Peter Kenyeres , Jose Arriola-Montenegro, Pinar Ulker and Michael J. Simmonds. (2). Normalization of Blood Viscosity According to the Hematocrit and the Shear Rate by Claudia Trejo-Soto andAurora Hernández-Machado. | Density of plasma
6 | 1 | Saline Infusion Fluid |  | 1.0046 g/cm³ (for 0.9% saline at 25 °C) 1.004 to 1.005 g/cm³ | https://docs.google.com/document/d/1K_ ABPJZpezhXXboOOe4NeTVxsaYLblWhEf0itLU 6Yhg/edit?usp=sharing | NA | https://docs.google.com/document/d/ 1-inpwDLNlT_zuWwdX2bKmUuPnGGCD W1wniJXa9w0oKA/edit?usp=sharing | 4.18 J/g°C - 3.9 kJ/kg·K | NA | NA | 2270 kJ/kg - ~2250 kJ/kg | https://docs.google.com/document/d/1UtpdKL38-f1QRdY_ 6Ythrdt32DZ0fHevugEIvYO1oXE/edit?usp=sharing https://docs.google.com/document/d/17qYKIs0AeKEjfWKByy chwi83yFsi-dZwWA4R2TyBQh0/edit?usp=sharing https://docs.google.com/document/d/1pJ0m8cwtnqHZvi 03wMVlkNY_jkEr-MVVHUn9_4UirwI/edit?usp=sharing | https://doi.org/10.1093/cvr/cvad017 https://doi.org/10.3390/diagnostics10070473 https://doi.org/10.1186/cc13771 https://doi.org/10.1371/journal.pone.0296631 | (1) Fibrin clot properties in cardiovascular disease: from basic mechanisms to clinical practice by Michał Ząbczyk, Robert A S Ariëns, Anetta Undas. (2) Hemodynamic Changes in the Carotid Artery after Infusion of Normal Saline Using Computational Fluid Dynamics by Ui Yun Lee,Chul In Kim,Gyung Ho Chung,Jinmu Jung and Hyo Sung Kwak. (3).Normal saline versus colloid solutions for induction of hypothermia: the effect of specific heat capacity on cooling by Gary M Idelchik & Joseph Varon. (4) Comparative analysis of RADAR vs. conventional techniques for AVF maturation in patients with blood viscosity and vessel elasticity-related diseases through fluid-structure interaction modeling: Anemia, hypertension, and diabetes by Patcharaporn Wongchadakul ,Suphalerk Lohasammakul,Phadungsak Rattanadecho. | Density of saline infusion fluid Specific heat capacity of normal saline Latent heat of vaporization of saline infusion fluid
| 2 |  |  | 1.005 g/cm³ (for 25 °C) | NA | NA | NA | NA | NA | NA | NA | https://docs.google.com/document/d/1UtpdKL38-f1QRdY_ 6Ythrdt32DZ0fHevugEIvYO1oXE/edit?usp=sharing | https://doi.org/10.3389/fneur.2021.760148 | Multimodality Characterization of the Clot in Acute Stroke by Daniela Dumitriu LaGrange, Isabel Wanke,Paolo Machi, Gianmarco Bernava and Maria Vargas | Density of saline infusion fluid

## Bar graph of Nanju
From first set of materials
I took 17 materails
Nanjundaswamy B Work Bar Graph
Dates | Total Number of datapoints | Number of datapoints Added
17 Apr to 23 Apr | 108 | 15
24 Apr to 31 Apr | 108 | 29
1 May to 7 May | 108 | 42
8 May to 14 May | 108 | 55
15 May to 21 May | 108 | 70
22 May to 30 May | 108 | 95
31 May to 5 june | 108 | 108
6 June to 12 June | 108 | 108
From Second set of materials
I took 12 materials
Nanjundaswamy B Work Bar Graph
Dates | Total Number of datapoints | Number of datapoints Added
12 June to 20 June | 72 | 25
21 June to 28 June | 72 | 46
29 June to 3 July | 72 | 46
4 July to 10 July | 72 | 72
From Third set of materials
I took 20 Materials
Nanjundaswamy B Work Bar Graph
Dates | Total Number of datapoints | Number of datapoints Added
29 June to 3 July | 120 | 40
4 July to 10 July | 120 | 105
11 July to 17 July | 120 | 120
4 materials replaced = 24 datapoints reduces
From Replaced set of materials
I took 5 Materials
Nanjundaswamy B Work Bar Graph
Dates | Total Number of datapoints | Number of datapoints Added
11 July to 17 July | 30 | 30
Total of 50 materials i have done till now

## Bar graph of Yashvanth
Yashvanth H L Work Bar Graph
Dates | Total Number of datapoints | Number of datapoints Added
17 Apr to 23 Apr | 126 | 12
24 Apr to 31 Apr | 126 | 27
1 May to 7 May | 126 | 43
8 May to 14 May | 126 | 64
15 May to 21 May | 126 | 75
22 May to 30 May | 126 | 90
31 May to 5 June | 126 | 90
6 June to 12 June | 126 | 90
13 June to 19 June | 126 | 90
20 June to 26 June | 126 | 90
27 June to 3 July | 126 | 90
4 July to 10 July | 126 | 90
Replaced set of materials
Dates | Total Number of datapoints | Number of datapoints Added
11 July to 17 July | 108 | 90

## Bar graph of Smitha
Smitha Hegde B Work Bar Graph
Dates | Total Number of datapoints | Number of datapoints Added
17 Apr to 23 Apr | 138 | 16
24 Apr to 31 Apr | 138 | 33
1 May to 7 May | 138 | 52
8 May to 14 May | 138 | 63
15 May to 21 May | 138 | 72
22 May to 30 May | 138 | 86
31 May to 5 June | 138 | 101
6 June to 12 June | 138 | 109
12 June to 20 June | 168 | 111
21 June to 28 June | 168 | 117
29 June to 3 July | 168 | 130
From Third set of materials
8 Other Electromagnetic Materials are given
Smitha Hegde B Work Bar Graph
Dates | Total Number of datapoints | Number of datapoints Added
29 June to 3 July | 48 | 11
4 July to 10 July | 48 | 20
11 July to 17 July | 48 | 35
Total of 31 materials i have done till now

## PU (Renshape)
|  |  | Hardness Shore D | Density (g/cc) | Density (lbs/ft.3) | Tensile Strength (psi) | Compressive Strength (psi) | Compressive Modulus (psi) | Flexural Strength (psi) | Flexural Modulus (psi) | Glass Transition Temp (ºF) | Coefficient Thermal Expansion (in/in/ºF) | Color | Reference
1 | Polyurethane | RenShape 5015 | – | 0.1 | 6 | 160 | 130 | – | 190 | – | – | 33x10-6 | Blue-Green | https://cdn.thomasnet.com/ccp/00044813/95845.pdf
2 |  | RenShape 5020 | 27 | 0.16 | 10 | 350 | 260 | – | 350 | – | – | 33x10-6 | Lt. Gray
3 |  | RenShape 5025 | 27 | 0.25 | 15 | 600 | 560 | – | 780 | – | – | 33x10-6 | Lt.Green
4 |  | RenShape 5030 | 33 | 0.3 | 20 | 895 | 1130 | – | 1330 | – | – | 33x10-6 | Peach
5 |  | RenShape 5045 | 42 | 0.48 | 30 | 1250 | 2200 | – | 2400 | – | – | 33x10-6 | Brown
6 |  | RenShape 440 | 54 | 0.55 | 34 | 1300 | 1400 | 105000 | 2300 | 106000 | 203 | 34.4x10-6 | Red-Brown
7 |  | RenShape 5440 | 54 | 0.55 | 35 | 1300 | 1400 | 105000 | 2300 | 106000 | 203 | 34.4x10-6 | Lt.Brown
8 |  | RenShape 450 | 65 | 0.66 | 41 | 2300 | 2800 | 135000 | 4000 | 144000 | 205 | 36x10-6 | Lt.Brown
9 |  | RenShape 5460 | 58 | 0.7 | 43 | 1886 | 2075 | 127000 | 3200 | 152000 | 187 | 34.4x10-6 | Lt.Brown
10 |  | RenShape 460 | 64 | 0.77 | 48 | 1800 | 2200 | 181000 | 3700 | 185000 | 219 | 29.9x10-6 | Lt.Brown

## Unavailable materials
SL No | Materials which are unable to find
1 | Human tissue(Kidney)
2 | Chicken tissue(Kidney)
3 | Chromate
4 | Phosphate
5 | Fibrin Rich Blood clot
6 | Platelets
7 | Saline Infusion Fluid
8 | Polyurethane foam 40 pcf
9 | Polyurethane foam 7.5 pcf
10 | Polyurethane foam 8 pcf
11 | Polyurethane foam 12.5 pcf