## Sheet1
Sl No | Total no of Datapoints | Name | Description | Yield Stress (MPa) | Ultimate Strength (MPa) | Young's Modulus (MPa) | Elongation to Yield (%) | Elongation to break (%) | Poisson's ratio | Density (g/cm3) | Stress Vs Strain data | Resources/References | Citation | Filename | Some important info's
|  | AISI 304 | #REF! | 30000 | 75000 | 28000000 |  | 20 | 0.29 | 0.289
1 | 1 | PET | Unreinforced | 110 MPa | 250 MPa | 6600 Mpa | NA to 2.7% | NA to 45% | NA to 0.35 | 1.37 g/cm3 to 1.38g/cm3 | https://drive.google.com/file/d/1uq8kV78UU3esx6MoQYPuOjGCLlwGXtgw/view?usp=sharing | https://drive.google.com/file/d/1uq8kV78UU3esx6MoQYPuOjGCLlwGXtgw/view?usp=sharing | Rodney D. Averett, Mary L. Realff, Karl I. Jacob, The effects of fatigue and residual strain on the mechanical behavior of poly(ethylene terephthalate) unreinforced and nanocomposite fibers,Composites Part A: Applied Science and Manufacturing, Volume 40, Issues 6–7, 2009, | PET Unreinforced-1st DP
| 2 |  | Unreinforced | NA | 79 MPa | 3100 MPa | NA | 10% | NA | 1.36 g/cm3 | https://www.m-seals.com/media/0z2jnssd/pet-wd87-white-natural-polyethylene-terephthalate-ertalyte-mdsv6-0-05-2022.pdf | https://www.m-seals.com/media/0z2jnssd/pet-wd87-white-natural-polyethylene-terephthalate-ertalyte-mdsv6-0-05-2022.pdf | M Seals. (2022). Polyethylene terephthalate Thermoplastic Polyester (PET). In M Seals. | M SEALS PET-WD87 Polyethylene terephthalate Thermoplastic Polyester (PET)
| 3 |  | Unreinforced | 122 Mpa to NA | 76 Mpa | 3300 Mpa - | 4% | 5% | NA | 1.44 g/cm3 |  | https://www.mcam.com/mam/datasheets/GEP-Ertalyte%C2%AE%20TX%20PET_en_US.pdf | mcam.com. (n.d.). Ertalyte TX PET-P. | Ertalyte TX PET-P Polyethylene Terephthalate
2 | 1 | PET | Reinforced, 15 - 45% GF | NA | NA to 400 Mpa | 2810 Mpa | NA | 200% - Varies based on PET percentage and strip geometry | NA | 1.37 g.cm-3 | https://drive.google.com/file/d/1mx4glm-0wUUhS5iRYRtvDtx5mzJ7yX7r/view?usp=sharing | https://drive.google.com/file/d/1mx4glm-0wUUhS5iRYRtvDtx5mzJ7yX7r/view?usp=sharing | Roustaei, M., Tavana, J., & Bayat, M. (2022). Influence of adding waste polyethylene terephthalate plastic strips on uniaxial compressive and tensile strength of cohesive soil. Geopersia, 12(1), 39-51. doi: 10.22059/geope.2021.322955.648613 | PET Reinforced-1st DP
| 2 |  | Reinforced, 15 - 45% GF | 0.53 MPa | 1.49 MPa | 89 MPa | 8 % | 44 % | 0.486 | 0.075 g/cm3 | https://drive.google.com/file/d/1-CQEHWZ-rxWnhIRD4Sf_aiox8ILOWYID/view?usp=sharing | https://drive.google.com/file/d/1-CQEHWZ-rxWnhIRD4Sf_aiox8ILOWYID/view?usp=sharing | Alshahrani H, Ahmed A. Study on Flexural Behavior of Glass Fiber Reinforced Plastic Sandwich Composites Using Liquid Thermoplastic Resin. Polymers (Basel). 2022 Sep 27;14(19):4045. doi: 10.3390/polym14194045. PMID: 36235992; PMCID: PMC9570787. | PET Reinforced-2nd DP
| 3 |  | Reinforced, 15 - 45% GF | 28.85 Mpa to NA | 48.9 Mpa- Varies based on reinforcement level | 2250 Mpa - presnt but specific values missing | 7 % to NA | 10.52% | 0.36 to NA | 1.38 g/cm3 to NA | https://drive.google.com/file/d/1-N9CynYFvRk8nKzo4Na-wVwHKdr-Br77/view?usp=sharing | https://drive.google.com/file/d/1-N9CynYFvRk8nKzo4Na-wVwHKdr-Br77/view?usp=sharing | Dandin, Shahbaz & Kulkarni, Mrudula & Makrand, Wagale. (2022). Fly Ash Based Subgrade Reinforced with Pet Bottles as Non-conventional Geocell: a 3D Finite Element Analysis. Geotechnical and Geological Engineering. 41. 10.1007/s10706-022-02352-x. | PET Reinforced-3rd DP
| 4 |  | Reinforced, 15 - 45% GF | 160 MPa | NA | 15500 MPa | NA | 1.7% | NA | 1.38 g/cm3
3 | 1 | UHMWPE | UHMWPE | 59 -22.2MPa | 22.2 Mpa -59 | 660 Mpa | NA | 460 % | 0.33 to NA | 0.93 g/cm³ to NA | https://drive.google.com/file/d/1uWDpa0_ONmJmp16JC3fj8--rbLBHEesK/view?usp=sharing | https://drive.google.com/file/d/1uWDpa0_ONmJmp16JC3fj8--rbLBHEesK/view?usp=sharing | F. Metin, M. Cengil, Short-term creep and recovery behavior of medical grade ultra-high molecular weight polyethylene (UHMWPE), Journal of Achievements in Materials and Manufacturing Engineering 78/2 (2016) 65-70. | UHMWPE-1st DP
| 2 |  |  | 42 Mpa to 18 Mpa | 18 Mpa to NA | 763 Mpa | 14 % to NA | 300 % to NA | 0.317 | 0.93 g/cm³ - NA | https://drive.google.com/file/d/15axeowNudBfHhOxvNIT8y64802J2KIeQ/view?usp=sharing | https://drive.google.com/file/d/15axeowNudBfHhOxvNIT8y64802J2KIeQ/view?usp=sharing | Croop, B., Lobo, H., & DatapointLabs. (2021). MECHANICAL AND VISCO-ELASTIC PROPERTIES OF UHMWPE FOR IN-VIVO PRODUCT DEVELOPMENT. DatapointLabs. https://www.testpaks.com/2010spemedical.pdf | UHMWPE-2nd DP
| 3 |  |  | 45 Mpa to NA | 12 Mpa to 160 Mpa | 720 Mpa to 15,500 Mpa | 15 % to NA | 300 % to 1.7% | 0.345 - NA | 0.93 g/cm³ to 1.68g/cm³ | https://www.campusplastics.com/material/pdf/141435/SCHULADURPCRGF45?sLg=en | https://www.campusplastics.com/material/pdf/141435/SCHULADURPCRGF45?sLg=en | Campus Datasheet | Campus Datasheet
| 4 |  |  | 39.98 Mpa to NA | 20.68 Mpa to 40 Mpa | 551.58 Mpa to 550 Mpa | 15 % to NA | 320% to 300 | 0.33 to NA | 0.93 g/cm³ |  | https://www.boedeker.com/Product/UHMW-PE-Natural | UHMW-PE Natural. (n.d.). | UHMW-PE Natural
| 5 |  |  | 42.5 Mpa to NA | 16 Mpa to 19Mpa | 735 Mpa to 750 MPa | 15% | 300% to 50% | 0.35 to NA | 0.93 g/cm³ |  | https://www.aiplastics.com/media/amari/datasheets/PE1000%20Datasheet.pdf | Mitsubishi Chemical Advanced Materials. (2021). Ultra high molecular weight polyethylene. | TIVAR® 1000 UHMW-PE
| 6 |  |  | 43 Mpa to NA | 19 MPa | 750 MPa | 15% | 50% | 0.35 to NA | 0.93 g/cm³ |  | https://www.aiplastics.com/media/amari/datasheets/PE1000%20Datasheet.pdf | Mitsubishi Chemical Advanced Materials. (2021). Ultra high molecular weight polyethylene. | TIVAR® 1000 UHMW-PE
4 | 1 | HDPE |  | 29.5 Mpa to NA | 35 Mpa to 26.40 Mpa | 1550 Mpa to 5392 Mpa | 18% to NA | 1350% to 297% | 0.3 to NA | 0.955 g/cm³ to 0.955 - 0.961 g/cm³ | https://drive.google.com/file/d/1CB098H_fiEj9zHPBHtoeHpzeoxg6KWVq/view?usp=sharing | https://drive.google.com/file/d/1CB098H_fiEj9zHPBHtoeHpzeoxg6KWVq/view?usp=sharing | Yusa’, Nur Atikah (2020) Analysis on Mechanical Properties of Waste High Density Polyethylene (HDPE) Plastic. | HDPE-1st DP
| 2 |  | PE300 | 30 Mpa | 30 MPa | 800 MPa | NA | 500 % | 0.29 to NA | 0.955 g/cm³ |  | https://plastim.co.uk/wp-content/uploads/2019/07/HDPE-PE-300-Technical-Data-Sheet.pdf | Plastim Ltd. (2015). PRODUCT DATA SHEET. In Plastim Ltd. | HDPE - PE300
|  |  |  | 9.7 ± 0.7 Mpa to 9.2 - 21 | 7.0 ± 1.0 Mpa to 7.5 - 13 | 137 ± 19 to 147 - 222 MPa | 26.0 ± 3.9 % to 18 - 26% | 112 ± 75 % to 15 - 132% | 0.29 to NA | 0.947 g/cm³ | https://drive.google.com/file/d/1UnxX3oFmNdhxj0Hg2nJhzUKi16Gd6FMa/view?usp=sharing | https://drive.google.com/file/d/1UnxX3oFmNdhxj0Hg2nJhzUKi16Gd6FMa/view?usp=sharing | San-Gil-León, Andrea & Stradi-Granados, Benito. (2016). Determination of thermal and mechanical properties of HDPE-based polymer blends for use in traffic signs. AIMS Materials Science. 3. 722-737. 10.3934/matersci.2016.3.722. | HDPE-3rd DP
| 4 |  |  | 4.56 MPa | 8.96 MPa | 1550 MPa | 39.77 % | 56.65 % | 0.29 | 0.947 g/cm³ |  | https://pdf.sciencedirectassets.com/314029/1-s2.0-S2452321618X00067/1-s2.0-S2452321618305894 /main.pdf?X-Amz-SecurityToken=IQoJb3JpZ2luX2VjEG8aCXVzLWVhc3QtMSJIMEYCIQChbbe%2FxPYD nKlsm6ND73uOgl8K8etW%2FgpdOy%2BhONO%2FxQIhAOspkmoA5sFjMvHRJaQqgba3iWLvd4jyyEd3 r5nuT94YKrwFCNf%2F%2F%2F%2F%2F%2F%2F%2F%2F%2FwEQBRoMMDU5MDAzNTQ2ODY1IgyXV pxQXd80xvEch9MqkAV00upp3c05M8u464C8h8v%2FD%2BVOtzzMdGxHoeeo3RT0QDNE46cx3Q8KAOxbU6FTXZY4VE2Zl67ArPqDBqmv2w2OhKPuGcwK37rjY49EkLkOc7ciYrXnSsUHCWR5zTiH%2FER7jokyi5lCDc1%2BV49iXtMnOlmybsrt6dHRS5Wsl1iOIEGBVZ8JYEZ8Jmkr0Gc5tvPZxsR%2BEHdOqtfmru3AkoeYLQWa1YVJ%2BiyRCTpnBznrBuDbnH0RRmx8lKO9rpiQjufWKZRVOcuRXgmysK8j361WGnF%2BMET4V%2BTDYOsQ9CzcXSOMn%2B4GNWHwv5%2FNbg5JrzHQ3zhc1ZUl2MwN4258pZqioVveFdYFv6l5lbchxcLI4C%2FhHvPG%2BiQITrvtBZOZHIqsmunp9caPjyTCz7msZ5oFDc775ioM4YpznEwi2OhX2CEYjZRGAQ2IZa4kUQSdpdbiPvReNakBd8UuSGnCXWamlnMVopxIhw%2BI2kbSTvgULbENLHrF1kiydQ3jeIvcUvtmC42BhBCgLq6V9CMJTGY27zkYYZeCDil0qvXzBxve5ExmD63g%2B%2BhdHDV5D%2BxQsXSRHafvBSXuJeI5eVns%2BD9bh45m9naQx7NdIkXnWNyEOurwslm3AuHfHt7Kc0FWL0%2FPCWZAOrL%2BpsR9GWUMGJw0zd8%2BNV50qIEIl9twxvjInhHZu7hcPmPt16dSKIPDoVOsTiXx2K7z7xWMi4TOChWYnvikvwvHBSS4dOMxwC82i9F3X6PKeh5%2FdZMXPJw6fO1miu%2B0AUFhdwfciTihUsZOSktIQwHZQFIRQwIny7p2PH%2FPYo9UXtQnSRjcWNS%2FcNNj9eZ2bzSCobS9drQd4QhyWVF%2FVlU%2FgB6WZHibzfwI%2BDD3zZ2yBjqwAWcCMonKWGZcdOUU5DHicUr0em3qLZcDApm9C6Pi52zJT85O6HnX69PaeAYZ0CdtKj4wvDUpeHgIwyC8hX3%2B1bk4KmHRET0Z4cpVFivPyi%2BjoMPnyNBz%2Fm%2F1kXiC4%2BHeX4C7NDdarWuK57%2BUDO%2FihH59K%2FQ6gmhmRm5DvkCOk0FT%2BBwUTniyhh85hRWklIQLatx2244%2BFcSAhxb2m%2BH6FKw4Vq0mZSxurHI9rrqFwmrG&X-Amz-Algorithm=AWS4-HMAC-SHA256&X-Amz-Date=20240517T153753Z&X-Amz-SignedHeaders=host&X-Amz-Expires=300&X-Amz-Credential=ASIAQ3PHCVTY7ICLGXNX%2F20240517%2Fus-east-1%2Fs3%2Faws4_request&X-Amz-Signature=03347e0bac500e305e7ba1568f406202147e1e3091e63cf3712a477190226067&hash=1f0266c6002ce4b4f8fba3d2e7b8aadc0393e93de0c6d1e0557b51bf31983300&host=68042c943591013ac2b2430a89b270f6af2c76d8dfd086a07176afe7c76c2c61&pii=S2452321618305894&tid=spdf-c73aa027-3755-4f4f-8581-135ce3b2816b&sid=b3ea9b0832f7764c03389289764d5486c926gxrqb&type=client&tsoh=d3d3LnNjaWVuY2VkaXJlY3QuY29t&ua=07095d565b5a0251&rr=8854b0fbea6f936e&cc=in | .
| 5 |  |  | 5.67 MPa | 12.68 MPa | 1550 MPa | 38.71 % | 38.65 % | 0.29 | 0.947 g/cm³ |  | https://www.sciencedirect.com/science/article/pii/S2214785322017254 | Tesfaw, Solomon, Teshome Mulatie Bogale, and O. Fatoba. "Evaluation of tensile and flexural strength properties of virgin and recycled high-density polyethylene (HDPE) for pipe fitting application." Materials Today: Proceedings 62 (2022): 3103-3113. | Evaluation of tensile and flexural strength properties
| 6 |  |  | 31.7 MPa | 31.7 MPa to 2.76 | 1380 Mpa | 12 % | 400 % | 0.29 to NA | 0.96 g/cm³ |  | https://www.polymershapes.com/wp-content/uploads/2020/04/Polymershapes_MitsubishiChemicalAdvancedMaterials_DataSheet-Proteus-HDPE.pdf | Mitsubishi Chemical Advanced Materials Inc. (2021). Mitsubishi Chemical Advanced Materials Proteus® HDPE - High Density Polyethylene (ASTM Product Data Sheet) [Report]. | Mitsubishi Chemical Advanced Materials
| 7 |  |  | NA | 18 Mpa to 20Mpa | 1000 Mpa to 450Mpa | 20% to NA | 100 % to 12% | 0.29 to NA | 0.941 g/cm³ to NA |  | https://drive.google.com/file/d/1w4nnrLCSkeLKZscItTbuhtpMtuFWguxA/view?usp=drive_link | Fávaro, Silvia & Pereira, Antonio & Fernandes, Janaina & Baron, Orlando & Silva, Cleiser Thiago & P. Moisés, Murilo & Radovanovic, E.. (2017). Outstanding Impact Resistance of Post-Consumer HDPE/Multilayer Packaging Composites. Materials Sciences and Applications. 08. 15-25. 10.4236/msa.2017.81002. | HDPE-7th DP
| 8 |  |  | 20 Mpa to 20 – 30 Mpa | 30 Mpa to NA | 1000MPa to 550 – 1,000 Mpa | NA | NA | 0.29 to NA | 0.95g/cm3- to 0.95 – 0.98 |  | https://drive.google.com/file/d/1XVmmT2Pu7gggHpx4QSWnpyKC4mgG8_8x/view?usp=drive_link | Souhila, Rehab & Ghabeche, Wafia & Kaddeche, M. & Kiass, N. & Chaoui, Kamel. (2009). Mechanical behaviour of machined polyethylene filaments subjected to aggressive chemical environments. Mechanika. 77. 40-46. | HDPE-8th DP
| 9 |  |  | 36.68 Mpa to NA | 25 MPa | 1550 Mpa to 900 - 1550 Mpa | 29 % to NA | 40% to 9% | 0.29 to NA | 0.947 g/cm³ |  | https://xometry.asia/wp-content/uploads/2021/03/HDPE.pdf | Manufacturing on demand. (2021). In Xometry, Xometry [Data Sheet]. | Data Sheet: HDPE (High Density Polyethylene)
5 | 1 | PC |  | 62 MPa | 65 MPa | 2340 Mpa | 7% | 110% | 0.4 to NA | 1.20g/cm³ to 1.19g/cm³ |  | https://upmold.com/wp-content/uploads/data-sheet/SABIC-Innovative-Plastics-Lexan-243R-PC.pdf | SABIC Innovative Plastics. (n.d.). SABIC Innovative Plastics Lexan® 243R PC [Polymer]. | SABIC Innovative Plastics Lexan
| 2 |  |  | 63.4 Mpa to 72.4MPa | 72.4 Mpa to 34.5 MPa | 2210 Mpa | 7% to NA | 100% | 0.4 to NA | 1.20g/cm³ |  | https://cncplastics.com/wp-content/uploads/Polycarbonate-Data-Sheet.pdf | Advance Industrial Polycarbonate Data Sheet | Advance Industrial Polycarbonate Data Sheet
| 3 |  |  | 60 MPa | 70 MPa | 2300 MPa | 6 % | 120 % | 0.4 to NA | 1.20g/cm³ |  | https://www.directplastics.co.uk/pdf/datasheets/Polycarbonate%20Data%20Sheet.pdf | Direct Plastics Ltd. (n.d.). Material Data sheet. | Polycarbonate Material Data sheet.
| 4 |  |  | 9,500 Mpa to NA | NA to 65.5 Mpa | 2206.32 Mpa to 2,200 Mpa | NA | 60% | 0.4 to NA | 1.2 g/cm³ |  | https://laminatedplastics.com/polycarbonate.pdf | Technical Data Sheet Polycarbonate (PC). (2021). [Technical Data Sheet]. | Technical Data Sheet Polycarbonate
| 5 |  | Makrolon 2805 | 65 Mpa to 76 | 70 MPa | 2400 Mpa | 9%- to NA | 400% to NA | 0.4 | 1.2 g/cm³ | https://drive.google.com/file/d/1D2_-aZKrXvxN0fq8dSUJw3InXyAb00rJ/view?usp=sharing | https://drive.google.com/file/d/1D2_-aZKrXvxN0fq8dSUJw3InXyAb00rJ/view?usp=sharing | Siviour, Clive & Walley, S.M. & Proud, W.G. & Field, J.E.. (2005). The high strain rate compressive behaviour of polycarbonate and polyvinylidene. Polymer. 46. 12546-12555. 10.1016/j.polymer.2005.10.109. | Polycarbonate(PC)-5th DP
| 6 |  | PC106BR | 90 MPa | 63 MPa | 2350 MPa | 6% | NA | 0.4 | 1.2 g/cm³ |  | https://www.shinlon.com/products/pc-resin/ | PC RESIN - leading supplier of plastic raw material in China - SHINLON. (n.d.). Leading Supplier of Plastic Raw Material in China - SHINLON. | PC RESIN
| 7 |  | PC-111BR | 103 MPa | 59 MPa | 2350 MPa | 6% | NA | 0.4 | 1.2 g/cm³ |  | https://www.shinlon.com/products/pc-resin/ | PC RESIN - leading supplier of plastic raw material in China - SHINLON. (n.d.). Leading Supplier of Plastic Raw Material in China - SHINLON. | PC RESIN
| 8 |  | PC-117BR | 91.6 MPa | 63 MPa | 2350 MPa | 6% | NA | 0.4 | 1.2 g/cm³ |  | https://www.shinlon.com/products/pc-resin/ | PC RESIN - leading supplier of plastic raw material in China - SHINLON. (n.d.). Leading Supplier of Plastic Raw Material in China - SHINLON. | PC RESIN
| 9 |  |  | 72 Mpa to 60 MPa | 60 Mpa to 72MPa | 2300 MPa | 6% | 150% | 0.35 to NA | 1.2 g/cm³ |  | https://drive.google.com/file/d/1VsEdRlNjOppzi_KCe8Q8OkW9Ymu1qsd6/view?usp=drive_link | DIRECT PLASTICS. (n.d.). Polycarbonate ¦ Sheet extruded [Product Information]. https://www.directplastics.co.uk/pdf/datasheets/polycarbonate-sheet-data -sheet.pdf | Polycarbonate(PC)-6th DP
6 | 1 | PPSU | Radel 5100 | 91 Mpa to 69.6 MPa | 69.6 Mpa to NA | 2340 MPa | 7.20 % | 120% to 60-120% | 1.13 to NA | 1.29 g/cm3 | https://drive.google.com/file/d/1TMMIjkycQvofpfZE4wCHLLpww3QDNFMK/view?usp=drive_link | https://drive.google.com/file/d/1TMMIjkycQvofpfZE4wCHLLpww3QDNFMK/view?usp=drive_link | Solvay Specialty Polymers. (2014). Radel® R-5000 polyphenylsulfone [Technical Data Sheet]. https://www.professionalplastics.com/ professionalplastics/content/downloads/RadelR5000.pdf | PPSU-1st DP
| 2 |  | Radel | 79.9 Mpa | 68.3 MPa | 2448 MPa | 7.4% | 23.7% | 1.13 to NA | 1.29 g/cm3 |  | https://drive.google.com/file/d/1OD6gvvlHB8FBPuj7chpXU5nYANq_-HEh/view?usp=drive_link | Westlake Plastics. (n.d.). Radel® Archives - Westlake Plastics. | PPSU-2nd DP
| 3 |  | Radel | 111 Mpa to NA | 84.1 Mpa to 5.8 – 130.3 Mpa | 2340 Mpa to 2,344 – 5,688 Mpa | 6.5 % to NA | 60% to 1.9 – 30% | 1.13 to NA | 1.37 g/cm3 to 1.30 – 1.58 g/cm³ |  | https://drive.google.com/file/d/1YF1SNdLp95vPIxASfgZi40e7O9_ixyVW/view?usp=drive_link | TYPICAL PROPERTIES of Radel® (PPSU). (2021). https://www.roncelli.com/wp-content/uploads/2020/05/RADEL- PPSU-DATASHEET.pdf | PPSU-3rd DP
| 4 |  | Radel | 93 Mpa to 79.3 Mpa | 79.2 Mpa to NA | 2344 Mpa to 2340 | 7.2% | 60% | 1.35 to NA | 1.29 g/cm3 |  | https://drive.google.com/file/d/1PGOPRelsp7nqzmzJA98YZk16_9Ui4_Aj/view?usp=drive_link | PPSU plastic - TECASON P ¦ Ensinger. (n.d.). | PPSU-4th DP
| 5 |  | Radel | 91.0 Mpa to 69.6 MPa | 69.6 Mpa to NA | 2340 Mpa | 8% to NA | 60% | 1.13 to NA | 1.29 g/cm3 |  | https://drive.google.com/file/d/19q5b0a609hNBkFMFHJguGOhPeQtoYnvQ/view?usp=drive_link | PPSU plastic - TECASON P ¦ Ensinger. (n.d.). | PPSU-5th DP
| 6 |  | Radel 5000 | 69.6 MPa | 69.6 MPa | 2340 MPa | 7.2% | 60% | 1.66 to 0.42 | 1.2 g/cm3 to 1.30 g/cm³ | https://drive.google.com/file/d/14iJ_Q11mV89SBEO-LnWQn9fTQ-iIxhyq/view?usp=drive_link | https://drive.google.com/file/d/14iJ_Q11mV89SBEO-LnWQn9fTQ-iIxhyq/view?usp=drive_link | Solvay Specialty Polymers. (2014b). Radel® R-5000 polyphenylsulfone [Technical Data Sheet]. https://www.professionalplastics.com/professional plastics/content/downloads/RadelR5000.pdf | PPSU-6th DP
| 7 |  | Radel 5000 Radel 5100 Radel 5800 | 61 MPa | 70 MPa | 2340 MPa | 7.2% | 120% | 1.13 | 1.29 g/cm3 |  | https://docs.google.com/document/d/16ZNXKqJqhTcQvDqqqazALStVDog_LDsn/edit?usp=sharing&ouid=112730867378436892608&rtpof=true&sd=true | Radel® PPSU, Veradel® PESU & Acudel® modified PPSU Design Guide. (n.d.). | PPSU-7th DP
| 8 |  | Radel 5000 Radel 5100 Radel 5800 | 60.67 Mpa to 69.6 MPa | 69.63 Mpa to 69.6 MPa | 2344.22 Mpa to 2340 MPa | 7.2% | 120% to 60% | 1.13 to 0.42 | 1.29 g/cm3 to 1.30g/cm3 |  | https://drive.google.com/file/d/10Vc0w4WJ16Mb2fCnKi0btQlIq91V_YKc/view?usp=drive_link | Radel® PPSU, Veradel® PESU & Acudel® modified PPSU Design Guide. (n.d.). | PPSU-8th DP
7 | 1 | Polyurethane | Renshape | 65.8 Mpa to NA | 43.8 Mpa to 3.4 – 20 Mpa | 2869 Mpa to 198 – 1,300 Mpa | NA | NA | NA | NA to - 0.25 – 0.77 g/cm³ |  | https://www.freemansupply.com/datasheets/renshapepolytoolingboards/472.pdf | Machinable Boards® – Norva Plastics. (n.d.). | Machinable Boards®
| 2 |  | Renshape® 472 | 65.7 Mpa to -NA | 48.2Mpa | 2868.2 Mpa | NA | NA | NA | 0.881 g/cm3 |  | https://cmtmaterials.com/wp-content/uploads/2015/10/Renshape-472-Test-Fixturing-Board.pdf | CMT Materials, Inc. (2014). REN SHAPE® 472. | REN SHAPE® 472
8 | 1 | Polyurethane foam 5 pcf | 5 pcf density | 0.600 MPa | 1.00 MPa | 0.0320 GPa | NA | NA | 0.3 | 0.08 g/cm³ |  | https://drive.google.com/file/d/1oK8uyXF8bd6zAkfCY6a0VnpltkcrMgN2/view?usp=sharing | MatWeb - the online Materials Information Resource. (n.d.-c). | polyurethane foam 5 pcf density-1st DP
| 4 |  | 5 pcf density | 0.600 Mpa to 1.9 | 1.00 Mpa to 2.7 | 16 Mpa to 125 | NA | NA | 0.3 to NA | 0.08 g/cm³ to 0.10 | https://drive.google.com/file/d/1HUmMUa9vYwstRHOQBQ-OQ6TbKknpkPev/view?usp=drive_link | https://drive.google.com/file/d/1HUmMUa9vYwstRHOQBQ-OQ6TbKknpkPev/view?usp=drive_link | Oroszlany, Akos & Nagy, Peter & Kovacs, Jozsef. (2015). Compressive Properties of Commercially Available PVC Foams Intended for Use as Mechanical Models for Human Cancellous Bone. Acta Polytechnica Hungarica. 12. 89-101. 10.12700/APH.12.2.2015.2.6. | polyurethane foam 5,10,20 pcf density-2nd DP
| 2 |  | 5 pcf density | 0.2 Mpa to 69.6 | 0.25 Mpa to NA | 8 Mpa to 2.34 | 10% to 7.2 | 20% to 60% | 0.3 to NA | 0.08 g/cm³ to 1.30 | https://bmcmusculoskeletdisord.biomedcentral.com/articles/10.1186/1471-2474-9-137#Tab1 | https://bmcmusculoskeletdisord.biomedcentral.com/articles/10.1186/1471-2474-9-137#Tab1 | Patel, P. S. D., Shepherd, D. E. T., & Hukins, D. W. L. (2008). Compressive properties of commercially available polyurethane foams as mechanical models for osteoporotic human cancellous bone. BMC Musculoskeletal Disorders, 9(1). https://doi.org/10.1186/1471-2474-9-137 | Compressive properties of commercially available polyurethane foams
| 3 |  | 5 pcf density | 0.600 MPa | 1.00 Mpa to NA | 32 Mpa | NA | NA | 0.3 | 0.08 g/cm³ |  | https://www.lookpolymers.com/pdf/Sawbones-Solid-Rigid-Polyurethane-Foam-5-pcf-Density.pdf | Sawbones Solid Rigid Polyurethane Foam 5 pcf Density Datasheet | Sawbones Solid Rigid Polyurethane Foam 5 pcf Density
| 5 |  | 5 pcf density | 1.7 Mpa to NA | 2.20 MPa | 1105 Mpa | NA | 3 % | 0.3 | 0.075 g/cm³ | Load v/s Displacement diagrams are mentioned | https://drive.google.com/file/d/1eQlk3SmNla-uB0k6wlenaf9Jxngz5d3q/view?usp=sharing | Ahmed, Azzam & Bingjie, Zhou & Ikbal, Md & Qingtao, Wang & Akampumuza, Obed & Wei, li. (2015). Experimental Study on the Effects of Stacking Sequence on Low Velocity Impact and Quasi-Static Response of Foam Sandwich Composite Structures. Advances in Structural Engineering. 18. 10.1260/1369-4332.18.11.1789. | polyurethane foam 5 pcf density-5th DP
9 | 1 | Polyurethane foam 10 pcf | 10 pcf density | 2.20 MPa | 2.10 MPa | 86 MPa | NA | NA | 0.3 | 0.160 g/cm³ |  | https://drive.google.com/file/d/1CowgvA63MWM2m0H2ynUNyCQy9RAH-kLQ/view?usp=sharing | Sawbones Solid Rigid Polyurethane Foam 10 pcf Density. (n.d.). | polyurethane foam 10 pcf density-1st DP
| 2 |  | 10 pcf density | 2.20 MPa | 2.10 Mpa to 2.7 MPa | 58 Mp to 125 Mpa | 100 % to NA | NA | 0.3 | 0.160 g/cm³ to 0.100 g/cm³ | https://drive.google.com/file/d/1HUmMUa9vYwstRHOQBQ-OQ6TbKknpkPev/view?usp=drive_link | https://drive.google.com/file/d/1HUmMUa9vYwstRHOQBQ-OQ6TbKknpkPev/view?usp=drive_link | Oroszlany, Akos & Nagy, Peter & Kovacs, Jozsef. (2015). Compressive Properties of Commercially Available PVC Foams Intended for Use as Mechanical Models for Human Cancellous Bone. Acta Polytechnica Hungarica. 12. 89-101. 10.12700/APH.12.2.2015.2.6. | polyurethane foam 5,10,20 pcf density-2nd DP
| 3 |  | 10 pcf density | 2.20 MPa | 2.10 MPa | 58 Mpa to 86MPa | NA | NA | 0.3 | 0.160 g/cm³ |  | https://www.lookpolymers.com/polymer_Sawbones-Solid-Rigid-Polyurethane-Foam-10-pcf-Density.php | Sawbones Solid Rigid Polyurethane Foam 10 pcf Density. (n.d.). Daatasheet | Sawbones Solid Rigid Polyurethane Foam 10 pcf Density
| 4 |  | 10 pcf density | NA | 2.3 MPa | 23 MPa | NA | NA | 0.3 to 0.12 g/cm³ - 0.32 g/cm³ | 0.160 g/cm³ |  | https://www.sawbones.com/media/assets/product/documents/Cellular_Rigid_Polyurethane_Foam_Properties_V03.pdf | Cellular rigid Polyurethane foam. (n.d.-b). | Cellular Rigid Polyurethane Foam
10 | 1 | Polyurethane foam 15 pcf | 15 pcf density | 4.90 MPa | 3.70 MPa | 0.123 GPa | NA | NA | 0.3 | 0.240 g/cm3 |  | https://drive.google.com/file/d/1Lzajq9JRg4MSqSC2vuGkDCjCAI6T16qJ/view?usp=sharing | MatWeb - the online Materials Information Resource. (n.d.-d). | polyurethane foam 15 pcf density-1st DP
| 2 |  | 15 pcf density | 4.90 Mpa to NA | 0.586 MPa | NA | NA | NA | 0.3 | 0.240 g/cm3 |  | https://www.atlanticgasket.com/materials/spec-sheets/cellular-polyurethane-open-cell-foam-1500.html | Typical properties of AGIS-1500 micro Cellular urethane Foam - Atlantic Gasket Corporation. (n.d.). Atlantic Gasket Corporation. | Typical Properties of AGIS-1500 Micro Cellular Urethane Foam
| 3 |  | 15 pcf density | 4.90 MPa | 3.70 MPa | 0.173 GPa | NA | NA | 0.3 | 0.240 g/cm3 |  | https://www.lookpolymers.com/pdf/Sawbones-Solid-Rigid-Polyurethane-Foam-15-pcf-Density.pdf | Songhan Plastic Technology Sawbones Solid Rigid Polyurethane Foam 15 pcf Density [datasheet] | Sawbones Solid Rigid Polyurethane Foam 15 pcf Density
| 4 |  | 15 pcf density | NA | 4.1 Mpa to 1.4 MPa | 68 Mpa to 12.4 MPa | NA | NA | 0.3 to NA | 0.240 g/cm3 to 0.12 g/cm³ - 0.32 g/cm³ |  | https://www.sawbones.com/media/assets/product/documents/Cellular_Rigid_Polyurethane_Foam_Properties_V03.pdf | Cellular rigid Polyurethane foam. (n.d.-b). | Cellular Rigid Polyurethane Foam
11 | 1 | Polyurethane foam 20 pcf | 20 pcf density | 4.30 Mpa to 8.40 MPa | 5.60 MPa | 284 MPa | NA | NA | 0.3 | 0.320 g/cm3 |  | https://lookpolymers.com/pdf/Sawbones-Solid-Rigid-Polyurethane-Foam-20-pcf-Density.pdf | Songhan Plastic Technology Sawbones Solid Rigid Polyurethane Foam 20 pcf Density [datasheet] | Sawbones Solid Rigid Polyurethane Foam 20 pcf Density
| 2 |  | 21 pcf density | 8.4 Mpa to NA | 1.9 – 5.2 Mpa | 125 – 280 Mpa | NA | NA | 0.3 | 0.10 – 0.20 g/cm³ | https://drive.google.com/file/d/1HUmMUa9vYwstRHOQBQ-OQ6TbKknpkPev/view?usp=drive_link | https://drive.google.com/file/d/1HUmMUa9vYwstRHOQBQ-OQ6TbKknpkPev/view?usp=drive_link | Oroszlany, Akos & Nagy, Peter & Kovacs, Jozsef. (2015). Compressive Properties of Commercially Available PVC Foams Intended for Use as Mechanical Models for Human Cancellous Bone. Acta Polytechnica Hungarica. 12. 89-101. 10.12700/APH.12.2.2015.2.6. | polyurethane foam 5,10,20 pcf density-2nd DP
| 3 |  | 20 pcf density | 4.343 Mpa | NA | 189.05 Mpa | NA | NA | 0.343 | 0.320 g/cm3 | https://www.sciencedirect.com/science/article/pii/S0020768307001461 Stress Strain diagram in page number 5 | https://www.sciencedirect.com/science/article/pii/S0020768307001461 | Jin, H., Lu, W., Scheffel, S., Hinnerichs, T. D., & Neilsen, M. K. (2007). Full-field characterization of mechanical behavior of polyurethane foams. International Journal of Solids and Structures, 44(21), 6930–6944. | Full-field characterization of mechanical behavior of polyurethane foams
| 4 |  | 20 pcf density | NA | 5.40 Mpa to 1.4 – 5.4 Mpa | 137 Mpa to 12.4 – 137 Mpa | NA | NA | 0.3 | 0.320 g/cm3 to - 0.12 – 0.32 g/cm³ |  | https://www.sawbones.com/media/assets/product/documents/Cellular_Rigid_Polyurethane_Foam_Properties_V03.pdf | Cellular rigid Polyurethane foam. (n.d.-b). | Cellular Rigid Polyurethane Foam
12 | 1 | Polyurethane foam 30 pcf | 30 pcf density | 1.0 MPa | 2.5 MPa | 100 MPa | 2% | 5% | 0.3 | 0.480 g/cm3 | https://bmcmusculoskeletdisord.biomedcentral.com/articles/10.1186/1471-2474-9-137#Tab1 | https://bmcmusculoskeletdisord.biomedcentral.com/articles/10.1186/1471-2474-9-137#Tab1 | Patel, P. S. D., Shepherd, D. E. T., & Hukins, D. W. L. (2008). Compressive properties of commercially available polyurethane foams as mechanical models for osteoporotic human cancellous bone. BMC Musculoskeletal Disorders, 9(1). https://doi.org/10.1186/1471-2474-9-137 | Compressive properties of commercially available polyurethane foams
| 2 |  | 31 pcf density | 24.0 MPa | 13.0 MPa | 730 MPa | NA | 7.0 % | 0.3 | 0.480 g/cm3 |  | https://drive.google.com/file/d/1Gw2mNrAzPd95GCi4ERlVM_bFrzjskMMv/view?usp=drive_link | MatWeb - the online Materials Information Resource. (n.d.-c). | polyurethane foam 30 pcf density-2nd DP
| 3 |  | 30 pcf density | 18.0 MPa | 12.0 MPa | 0.592 GPa | NA | NA | 0.3 | 0.480 g/cm3 |  | https://drive.google.com/file/d/1KHFuYwbMo4jTYxZEPy_nA77-QcDzdWWt/view?usp=sharing | MatWeb - the online Materials Information Resource. (n.d.-e). | polyurethane foam 30 pcf density-3rd DP
13 | 1 | PEEK | Polyether ether ketone | 16 MPa | 275 MPa | 2.56 GPa | NA | NA | 0.33 | 1.31 g/cm³ | https://core.ac.uk/download/pdf/480811639.pdf | https://core.ac.uk/download/pdf/480811639.pdf | Shrestha, Rakish, "Fatigue Behavior and Modeling of Polyether Ether Ketone (PEEK) under Constant and Variable Amplitude Loadings" (2016). Theses and Dissertations. 2247. https://scholarsjunction.msstate.edu/td/2247 | Fatigue Behavior and Modeling of Polyether Ether Ketone (PEEK)
| 2 |  | Polyether ether ketone | 116 MPa | 116 MPa | 4.2 GPa | 5 % | 15 % | 0.33 | 1.31 g/cm³ |  | https://www.directplastics.co.uk/pdf/datasheets/PEEK%20Data%20Sheet.pdf | Direct Plastics Ltd. (n.d.). Material Data sheet. | Material Data Sheet
| 3 |  | Polyether ether ketone | 137.895 MPa | 110.31612 MPa | 3.447 GPa | NA | NA | 0.33 | 1.31 g/cm³ |  | https://labcit.ligo.caltech.edu/~rtaylor/OTF/BLACK_Peek/Boedeker%20Plastics%20_%20PEEK%20PolyEtherEtherKetone%20Datasheet.pdf | PEEK (PolyEtherEtherKetone) Specifications) Material Data Sheet | PEEK (PolyEtherEtherKetone) Specifications
| 4 |  | Polyether ether ketone | NA | 98 MPa | 4 GPa | NA | 45% | 0.33 | 1.3 g/cm³ | https://www.mdpi.com/2073-4360/16/1/18#B47-polymers-16-00018 | https://www.mdpi.com/2073-4360/16/1/18#B47-polymers-16-00018 | Rendas, P., Imperadeiro, A., Martins, R. F., & Soares, B. a. R. (2023). High-Cycle fatigue behaviour of polyetheretherketone (PEEK) produced by additive manufacturing. Polymers, 16(1), 18. https://doi.org/10.3390/polym16010018 | High-Cycle Fatigue Behaviour of Polyetheretherketone (PEEK)
| 5 |  | Polyether ether ketone | 107 MPa | NA | 3.6 GPa | NA | NA | 0.38 | 1.31 g/cm³ | https://e-archivo.uc3m.es/rest/api/core/bitstreams/a0f54596-8c36-40d1-8482-5f56e7cd7c8f/content | https://e-archivo.uc3m.es/rest/api/core/bitstreams/a0f54596-8c36-40d1-8482-5f56e7cd7c8f/content | Garcia Gonzalez, Daniel & Rusinek, Alexis & Jankowiak, Tomasz & Arias, Angel. (2015). Mechanical impact behavior of polyether-ether-ketone (PEEK). Composite Structures. 124. 88-99. 10.1016/j.compstruct.2014.12.061. | Mechanical impact behavior of polyether-ether-ketone (PEEK)
| 6 |  | Polyether ether ketone | NA | 460 MPa | 6.8 GPa | NA | 25.4% | 0.33 | 1.303 g/cm³ | https://cpsm.kpi.ua/polymer/1992/4/736-743.pdf | https://cpsm.kpi.ua/polymer/1992/4/736-743.pdf | Nishino, T., Jr., Tada, K., Nakamae, K., & Department of Industrial Chemistry, Faculty of Engineering, Kobe University. (1991). Elastic modulus of crystalline regions of poly (ether ether ketone), poly (ether ketone) and poly (p-phenylene sulphide). In POLYMER (No. 4; Vols. 33–33, pp. 736–736). Butterworth-Heinemann Ltd. https://cpsm.kpi.ua/polymer/1992/4/736-743.pdf | Elastic modulus of crystalline regions of poly ( ether ether ketone )
14 | 1 | PMMA | Polymethyl methacrylate | NA | 83 MPa | 3.2 GPa | NA | 4% | 0.35 | 1.2 g/cm³ |  | https://static.eriksgroup.com/nl-be/datasheets/transparante%20kunststoffen/eriks%20-%20pmma%20datasheet.pdf | Solutions in Plastics. (2021). PMMA Data sheet. In Solutions in Plastics. | Solutions in Plastics. PMMA Data shee
| 2 |  | Polymethyl methacrylate | NA | 76 MPa | 3.1 GPa | NA | 4% | 0.35 | 1.2 g/cm³ |  | https://www.sumitomo-chem.com.sg/wp-content/uploads/2019/07/Product_Data_Sheet_PMMA_MH_20190513.pdf | SUMITOMO. (20190513). Product Data sheet. | Product Data Sheet SUMITOMO PMMA
| 3 |  | Polymethyl methacrylate | 47 MPa | 79 MPa | 3.8 GPa | 1 % | 30 % | 0.35 | 1.19 g/cm³ |  | https://alokrj.weebly.com/uploads/6/0/5/7/60576155/plastics_pmma.pdf | Technical University of Gabrovo – Milena Koleva. (n.d.). CAE DS – Injection Moulding Materials. In Poly(Methyl Methacrylate) (PMMA). | Poly(methyl methacrylate) (PMMA)
| 4 |  | Polymethyl methacrylate | 48 MPa | 76 MPa | 5.0 GPa | NA | NA | 0.35 | 1.188 g/cm³ |  | https://www.bangslabs.com/sites/default/files/imce/docs/TSD%200021%20Material%20Properties%20Web.pdf | “Physical Constants of Polystyrene” and “Physical Constants of Poly(methyl methacrylate) and “Solubility Parameter Values” in Polymer Handbook, 2nd Ed. Eds. Brandrup, J.; Immergut, E.H.; Grulke, E.A., 2nd Edition, New York, NY: John Wiley, 1975. | Material Properties of Polystyrene and Poly(methyl methacrylate) (PMMA) Microspheres
| 5 |  | Polymethyl methacrylate | NA | 72 MPa | 3.1 GPa | NA | 5 % | 0.35 | 1.18 g/cm³ |  | https://drive.google.com/file/d/19fw-mbu-NWgq0EnY7PUiMzSapWpAtKQM/view?usp=drive_link | Ali, Umar & Abd Karim, Khairil Juhanni & Buang, Nor. (2015). A Review of the Properties and Applications of Poly (Methyl Methacrylate) (PMMA). Polymer Reviews. 55. 1-28. 10.1080/15583724.2015.1031377. | PEEK-5th DP
| 6 |  | Polymethyl methacrylate | 55.15 MPa | 75.84 MPa | 2.413 GPa | NA | 2% | 0.35 | 1.18 g/cm³ |  | https://www.ipolymer.com/pdf/Acrylic.pdf | International Polymer Solutions Inc. (n.d.). Acrylic General Description. | ACRYLIC
15 | 1 | PA | Polyamide (nylon) | 24.647 MPa | 25.398 MPa | 24.647 MPa | 0.1885% | 0.1183% | 0.39 | 1.14 g/cm³ | https://www.researchgate.net/publication/328013152_A_unified_expression_to_estimate_the_stress-strain_curve_of_polyamides_at_different_temperatures | https://www.researchgate.net/publication/328013152_A_unified_expression_to_estimate_the_stress-strain_curve_of_polyamides_at_different_temperatures | Da Costa Mattos, Heraldo & Brandão, João Fellipe & Amorim, Felipe & Araújo, Paulo Victor & Reis, João. (2018). A unified expression to estimate the stress- strain curve of polyamides at different temperatures. Materials Research Express. 6. 10.1088/2053-1591/aae564. | A unified expression to estimate the stress-strain curve of polyamides at different temperatures | Properties mentioned in page 18
| 2 |  | Polyamide (nylon) | 90 MPa | NA | 3.3 GPa | NA | 40% | 0.39 | 1.14 g/cm³ | https://dspace.mist.ac.bd/xmlui/bitstream/handle/123456789/97/Paper.pdf?sequence=1&isAllowed=y | https://dspace.mist.ac.bd/xmlui/bitstream/handle/123456789/97/Paper.pdf?sequence=1&isAllowed=y | Unknown. (n.d.-b). Strain rate effect on tensile properties of nylon 6,6 plastic. | Strain Rate Effect On Tensile Properties Of Nylon 6,6 Plastic | Properties mentioned in page 5 Stress Strain curve is in page 19 and 23
| 3 |  | Polyamide (nylon) | 90 MPa | 93 MPa | 3.3 GPa | 5% | 50% | 0.39 | 1.14 g/cm³ |  | https://www.theplasticshop.co.uk/plastic_technical_data_sheets/nylon_66_technical_data_sheet.pdf | The Quadrant group of companies. (2011). ERTALON 66 SA PRODUCT DATA SHEET. | Technical Data Sheet for Nylon 66 Rod, Sheet & Tube
| 4 |  | Polyamide (nylon) | 45.9 MPa | 58.9 MPa | 1.673 GPa | NA | NA | 0.39 | 1.05 g/cm³ |  | https://www.researchgate.net/publication/311579787_Stress-strain_properties_of_composites_based_on_bio-based_polyamide_1010_filled_with_cut_fibers | Nikiforov, Anton & Okhotina, N. & Fayzullin, I. & Volfson, Svetoslav & Rinberg, Roman & Kroll, L.. (2016). Stress-strain properties of composites based on bio-based polyamide 1010 filled with cut fibers. AIP Conference Proceedings. 1785. 030018. 10.1063/1.4967039. | Stress-strain properties of composites based on bio- based polyamide 1010 filled with cut fibers
| 5 |  | Polyamide (nylon) | NA | 49.50 MPa | 3.3 GPa | NA | 46.96% | 0.39 | 1.14 g/cm³ | https://www.tainstruments.com/pdf/literature/EF037.pdf | https://www.tainstruments.com/pdf/literature/EF037.pdf | Tensile and fatigue properties of additively manufactured polyamides. | Tensile and Fatigue Properties of Additively Manufactured Polyamides | Properties and Stress Strain curve is in page2
| 6 |  | Polyamide (nylon) PA6 Chip | 65.3 MPa | 39.5 MPa | 2.321 GPa | 1.6% | 113% | 0.39 | 1.122 g/cm³ |  | https://www.shinlon.com/products/pa-resin/ | PA RESIN - leading supplier of plastic raw material in China - SHINLON. (n.d.). Leading Supplier of Plastic Raw Material in China - SHINLON. | PA RESIN
| 7 |  | Polyamide (nylon) PA66 Chip | NA | 83 MPa | 3 GPa | 35% | NA | 0.39 | 1.122 g/cm³ |  | https://www.shinlon.com/products/pa-resin/ | PA RESIN - leading supplier of plastic raw material in China - SHINLON. (n.d.). Leading Supplier of Plastic Raw Material in China - SHINLON. | PA RESIN
| 8 |  | Polyamide (nylon) Polyamide-6 | 118.8 MPa | 111.8 MPa | 14.68 MPa | NA | 2.33% | 0.39 | 1.122 g/cm³ | https://deepblue.lib.umich.edu/bitstream/handle/2027.42/34829/10484_ftp.pdf?sequence=1 | https://deepblue.lib.umich.edu/bitstream/handle/2027.42/34829/10484_ftp.pdf?sequence=1 | Effects of Temperature and Strain Rate on the Tensile Behavior of Short Fiber Reinforced Polyamide-6 | Effects of Temperature and Strain Rate on the Tensile Behavior of Short Fiber Reinforced Polyamide-6
16 | 1 | PP | Polypropylene | 30 MPa | NA | 1600 MPa | 8 % | NA | 0.3 | 0.905g/cm³ |  | https://www.directplastics.co.uk/pdf/datasheets/Polypropylene%20Natural%20Data%20Sheet.pdf | Direct Plastics Ltd. (n.d.-b). Material Data sheet. | Polypropylene Natural Material Data Sheet
| 2 |  | Polypropylene | 13MPa | 13MPa | 380MPa | 13.5% | NA | 0.4 | 0.89g/cm³ |  | https://www.iemai3d.com/wp-content/uploads/2020/12/PP_TDS.pdf | Unknown. (n.d.-a). 3D printing solutions for high performance materials. | PP Technical Data Sheet (TDS)
| 3 |  | Polypropylene | 24 MPa | 25 MPa | 900 MPa | 11% | 650% | 0.4 | 0.92 g/cm³ |  | https://www.s-polytec.com/media/attachment/file/d/a/data_sheet_pp-sheets.pdf | S-POLYTEC GmbH. (2022). Technical Data Sheet. https://www.s- | Technical Data Sheet Polypropylene sheets
| 4 |  | Polypropylene | 0.179 MPa | NA | 18.61 MPa | NA | 7 % | 0.4 | 0.91 g/cm³
| 5 |  | Polypropylene | 28 MPa | 31 MPa | 1700 MPa | ≥8% | ≥80% | 0.4 | 0.91 g/cm³ |  | https://tiimg.tistatic.com/fm/3149299/14_PPH%20Sheets.pdf | Sangir Plastics Pvt. Ltd. (n.d.). PP/ PPH TECHNICAL DATA SHEET. | PP/ PPH TECHNICAL DATA SHEET
| 6 |  | Polypropylene | 32 MPa | NA | 1300 MPa | 8 % | 70 % | 0.4 | 0.95 g/cm³ |  | https://drive.google.com/file/d/1r873uI1YXLnSIstrPuooxRXVy9pN6LBK/view?usp=drive_link | Thabet Mohamed, Ahmed & Mobarak, Youssef. (2016). Predictable Models and Experimental Measurements for Electric Properties of Polypropylene Nanocomposite Films. International Journal of Electrical and Computer Engineering (IJECE). 6. 120-129. 10.11591/ijece.v6i1.9108. | PP-6th DP
| 7 |  | Polypropylene | 25 MPa | 40 MPa | 1500 MPa | NA | NA | 0.4 | 0.90 g/cm³ | https://drive.google.com/file/d/1hjOkEP_WWdJQ3YStRzrmxlQsk5BGqLE_/view?usp=drive_link | https://drive.google.com/file/d/1hjOkEP_WWdJQ3YStRzrmxlQsk5BGqLE_/view?usp=drive_link | Aour, Benaoumeur & Drai, Ahmed & Daikh, Ahmed Amine & Talha, Abderrahim & Eltaher, M.A.. (2024). Modeling and finite element simulation of polypropylene behavior under severe plastic deformation by high pressure torsion. 10.21203/rs.3.rs-3837779/v1. | PP-7th DP
| 8 |  | Polypropylene | 22 MPa | 26 MPa | 1300 MPa | ≥8% | ≥100% | 40% | 0.90 g/cm³ |  | https://tiimg.tistatic.com/fm/3149299/14_PPH%20Sheets.pdf | Sangir Plastics Pvt. Ltd. (n.d.). PP/ PPH TECHNICAL DATA SHEET. | PP/ PPH TECHNICAL DATA SHEET
| 9 |  | Polypropylene | NA | 386 MPa | 3500 MPa | 16 % | NA | 40% | 0.91 g/cm³ |  | https://drive.google.com/file/d/1PeRV72drsfr8T0wd5yMPDEuroe_N5xTf/view?usp=drive_link | Chu, Hongyan & Jiang, Jin-yang & Sun, Wei & Bai, Yun & Zhang, Mingzhong. (2017). Effects of graphene sulfonate nanosheets on mechanical and thermal properties of sacrificial concrete during high temperature exposure. Cement and Concrete Composites. 82. 10.1016/j.cemconcomp.2017.06.007. | PP-9th DP
| 10 |  | Polypropylene | 33.3 MPa | NA | 1350 MPa | 9.2 % | NA | 40% | 0.90 g/cm³ |  | https://www.exxonmobilchemical.com/en/chemicals/webapi/dps/v1/datasheets/150000100975/0/en | ExxonMobil Pvt. Ltd. (n.d.). Technical data sheets for Polypropylene | Technical data sheets for Polypropylene | https://www.exxonmobilchemical.com/en/resources/product-data-sheets/polypropylene This website has nearly 50 different conditions PP materials with properties
17 | 1 | LDPE | Low-density polyethylene | 10.3 MPa | 11.7 MPa | 393 MPa | 100 % | 400% | 45% | 0.92 g/cm³ |  | https://www.polymershapes.com/wp-content/uploads/2020/04/Polymershapes_MitsubishiChemicalAdvancedMaterials_DataSheet-Proteus-LDPE.pdf | Mitsubishi Chemical Advanced Materials Inc. (196124235). Mitsubishi Chemical Advanced Materials Proteus® LDPE - Low Density Polyethylene (ASTM Product Data Sheet). In Mitsubishi Chemical Advanced Materials Inc. [Report]. | Mitsubishi Chemical Advanced Materials
| 2 |  | Low-density polyethylene | 12.41 MPa | 31.026 MPa | 220.63 MPa | 160 % | 650% | 45% | 0.92 g/cm³ |  | https://resimport.com.br/painel/arquivos/bbd3e2dfd1.pdf | The Green Plastic Industries (n.d.-b). Product Data Sheet - DPE C3. | The Green Plastic Industries Product Data Sheet
| 3 |  | Low-density polyethylene | 10 MPa | 20 MPa | 350 MPa | 100 % | 425% | 45% | 0.924 g/cm³ |  | https://avh.co.in/wp-content/uploads/2023/12/LDPE-J1020FF20.pdf | Reliance Industries Limited. (2019). LOW DENSITY POLYETHYLENE GRADE FOR FOAM & FILM. | LOW DENSITY POLYETHYLENE GRADE FOR FOAM & FILM
| 4 |  | Low-density polyethylene | 8.27 MPa | 9.65 MPa | 234 MPa | 4% | 500% | 45% | 0.92 g/cm³ |  | https://www.teameliteonline.com/wp-content/uploads/2020/01/document-3-1.pdf | The Dow Chemical Company & PolyOne Distribution Company. (2020). DOWTM LDPE 722 [Report]. | DOW LDPE 722
| 5 |  | Low-density polyethylene | 11 MPa | 26 MPa | 190 MPa | NA | > 500 % | 45% | 0.921 g/cm³ |  | https://elmkimya.com/images/pdf/pe/LDPE-FILM-LPC-L2100TN00.pdf | LALEH Petrochemical Co. (n.d.). LDPE L2100TN00. | LDPE L2100TN00
| 6 |  | Low-density polyethylene HP0322N | 10 MPa | 30 MPa | 210 MPa | NA | 690 % | 45% | 0.922 g/cm³ |  | https://www.indochempolymers.com/media/product/887798012_HP0322N.pdf | SABIC. (2017). SABIC® LDPE HP0322N LOW DENSITY POLYETHYLENE. | SABIC® LDPE HP0322N
| 7 |  | Low-density polyethylene | 11 MPa | 22 MPa | 260 MPa | NA | 300% | 45% | 0.925 g/cm³ |  | https://www.gap-polymers.com/downloads/products/181511959607.pdf | GAP polymers PRODUCT DESCRIPTION. (n.d.) | TECHNICAL DATASHEET LDPE 4025
| 8 |  | Low-density polyethylene | 10 MPa | 21 MPa | 240 MPa | NA | 540 % | 45% | 0.919 g/cm³ |  | https://exxonmobilchemical.ulprospector.com/en-US/ds243937/ExxonMobil%E2%84%A2%20LDPE%20LD%20051.LQ.aspx?I=58933&U=0 | ExxonMobil Pvt. Ltd. (n.d.). Low Density Polyethylene Resin Datasheet | ExxonMobil™ LDPE LD 051.LQ Low Density Polyethylene Resin | https://exxonmobilchemical.ulprospector.com/search.aspx?QM=40:1768&RBFLT=&PG=1&PGSIZE=20&CULTURE=en-US&S=&USERID=1422176&I=58933&UNIT=0&C=_Default&SORT=&TITLE=Product-Datasheets-for-LDPE-resins This website has 23 different conditions of LDPE material alomg with proper propertes
18 | 1 | PTFE | Polytetrafluoroethylene | 22 MPa | NA | 2800 MPa | NA | 220 % | 46% | 2.15 g/cm³ |  | https://www.directplastics.co.uk/pdf/datasheets/ptfe-data-sheet.pdf | Direct Plastics Ltd. (n.d.-c). Material Data sheet. | PTFE Material Data sheet
| 2 |  | Polytetrafluoroethylene | 9 MPa | 10 MPa | 400 MPa | 50 % | 650 % | 46% | 2.15 g/cm³ |  | https://www.bearingworks.com/uploaded-assets/pdfs/retainers/ptfe-datasheet.pdf | (PTFE) polytetrafluoroethylene physical and mechanical properties. (2021). | (PTFE) Polytetrafluoroethylene
| 3 |  | Polytetrafluoroethylene | 25 MPa | 25 MPa | 40 MPa | NA | 300% | 46% | 2.18 g/cm³ |  | https://wefapress.com/wp-content/uploads/2023/06/PTFE-data_sheet.pdf | Wefapress Beck + Co. GmbH. (2020). Technical data sheet (pp. 1–1). | Technical data sheet PTFE
| 4 |  | Polytetrafluoroethylene | NA | 31 MPa | 700 MPa | NA | 400% | 46% | 2.16 g/cm³ | https://www.crp.co.uk/wp-content/uploads/2020/06/Teflon_PTFE_Properties_Handbook.pdf Stress Strain Curves Available page no 13 onwards | https://www.crp.co.uk/wp-content/uploads/2020/06/Teflon_PTFE_Properties_Handbook.pdf | Chemours. (n.d.). Properties Handbook Fluoropolymer Resins TeflonTM PTFE. | Properties Handbook
| 5 |  | Polytetrafluoroethylene | 4 MPa | 25 MPa | 550 MPa | NA | >260% | 46% | 2.14 g/cm³ |  | https://www.polyfluor.nl/assets/files/datasheet-ptfe-virgin-uk.pdf | PTFE (polytetrafluoroethylene). (n.d.). [Technical information]. Polyfluor Plastics bv | PTFE
| 6 |  | Polytetrafluoroethylene | 20 MPa | 13 MPa | 390 MPa | 70% | 600% | 46% | 2.15 g/cm³ |  | https://drive.google.com/file/d/1VAJM-aXHbPJGlZRzFi7-lB-HzCF5Azd_/view?usp=sharing | PTFE (polytetrafluoroethylene). (n.d.). [Technical information]. Polyfluor Plastics bv | PTFE-6th DP
|  |  | Polytetrafluoroethylene | 20.594 MPa | 36.7749 MPa | NA | 250 % | 400 % | 46% | 2.15 g/cm³ |  | https://www.standard-ptfe.com/pdf/data-sheet-of-ptfe.pdf | Technical Data Sheet – TDS – Physical Properties of PTFE and Filled PTFE Products | Technical Data Sheet – TDS – Physical Properties of PTFE and Filled PTFE Products | https://www.standard-ptfe.com/pdf/data-sheet-of-ptfe.pdf This website has 13 different conditions of PTFE material alomg with proper propertes
19 | 1 | PS | Polystyrene | 16 MPa | 16 MPa | 1500 MPa | 3% | >35% | 35% | 1.05 g/cm³ |  | https://www.s-polytec.de/media/attachment/file/d/a/data_sheet_ps-sheets.pdf | S-POLYTEC GmbH. (2022b). Technical Data Sheet. | Technical Data Sheet Polystyrene sheets
| 2 |  | Polystyrene | 24 MPa | NA | 1800 MPa | 1.5% | 35% | 35% | 1.04 g/cm³ |  | https://stavianchem.com/sites/default/files/product-specs/525B.pdf | TOTALENERGIES PETROCHEMICALS & REFINING USA, INC. (2021). Polystyrene 525B. | Technical Datasheet – Polystyrene Virgin
| 3 |  | Polystyrene | 16 MPa | 24 MPa | 1650 MPa | NA | 60% | 35% | 1.05 g/cm³ |  | https://www.siriusplastics.com/wp-content/uploads/2017/02/HIPS-Data-Sheet.pdf | IŞIK PLASTİK. (2014). HIPS SHEETS DATA SHEET. In IŞIK PLASTİK. | HIPS SHEETS DATA SHEET
| 4 |  | Polystyrene | NA | 34 MPa | 3000 MPa | 1.4 % | 1.6 % | 35% | 1.07 g/cm³ |  | https://www.azom.com/article.aspx?ArticleID=798 | AZoM. (2024, May 16). Polystyrene - PS. | Polystyrene - PS
| 5 |  | Polystyrene | 0 MPa | 46 MPa | 3250 MPa | NA | 3.4 % | 35% | 1.045 g/cm³ |  | https://designerdata.nl/materials/plastics/thermo-plastics/polystyrene?cookie=YES | Polystyrene ¦ DesignerData. (n.d.). | PS
| 6 |  | Polystyrene | NA | 24.13 MPa | 1861 MPa | NA | 52 % | 35% | 1.04 g/cm³ |  | https://www.curbellplastics.com/materials/plastics/high-impact-polystyrene/ | “High Impact Polystyrene Properties & HIPS Plastic Uses.” Curbell Plastics, | High Impact Polystyrene
| 7 |  | Polystyrene | NA | 32 MPa | 1900 MPa | NA | 40 % | 41% | 1.0 g/cm³ |  | https://www.makeitfrom.com/material-properties/High-Impact-Polystyrene-HIPS | High Impact Polystyrene (HIPS) :: MakeItFrom.com. (2020, May 30). | High Impact Polystyrene (HIPS)
20 | 1 | PPA | Polyphthalamide | 86.8 MPa | 56.9 MPa | 2199 MPa | NA | 16.7 % | 34% | 1.34 g/cm³ |  | https://drive.google.com/file/d/1iMMblDAMYDKbBx7XkNcZzCmspTKYmEcF/view?usp=sharing | Desio, G. P. (1996). Characterization and properties of polyphthalamide/ polyamide blends and polyphthalamide/polyamide/polyolefin blends. Journal of Vinyl & Additive Technology, 2(3), 229–234. https://doi.org/10.1002/vnl.10131 | PPA-1st DP
| 2 |  | Polyphthalamide (AT-1002HS) | 0.0751 MPa | 0.0682 MPa | 2757.9 MPa | NA | 10-12 % | 38% | 1.34 g/cm³ | https://drive.google.com/file/d/1GCb1PRkdoBtv5KcFhARh_d6W9pBop5fL/view?usp=drive_link Stress Strain diagram starts from page number 23 | https://drive.google.com/file/d/1GCb1PRkdoBtv5KcFhARh_d6W9pBop5fL/view?usp=drive_link | SPECIALTY POLYMERS. (n.d.). AModel® PPA Design Guide. | PPA-2nd DP | Properties took from page 14
| 3 |  | Polyphthalamide | 145 MPa | 68.9 MPa | 7.58 GPa | 1.00 % | 4.00 % | 34% | 1.34 g/cm³ |  | https://drive.google.com/file/d/1aSwI6Z8-ByfJFjj004atSsclfpmuNR4A/view?usp=drive_link | Overview of materials for Polyphthalamide (PPA), 30% Glass Fiber Reinforced. (n.d.) | PPA-3rd DP
| 4 |  | Polyphthalamide | 71.0 MPa | 71.0 MPa | 4.40 GPa | 2.50 % | 4.00 % | 38% | 1.28 g/cm³ |  | https://drive.google.com/file/d/1KDnGKrZLGW4-4CNnddJ2Q-zRP2VfA6nh/view?usp=drive_link | Overview of materials for Polyphthalamide (PPA), Mineral Filled. (n.d.). | PPA-4th DP
| 5 |  | Polyphthalamide | 83 MPa | 124 MPa | 3103 MPa | > 10.0 % | NA | 34% | 1.19 g/cm³ |  | https://www.phmolds.com/wp-content/uploads/2016/09/PA-NY66-RTP-4099-X-142061-Black.pdf | RTP COMPANY. (2016). Product Data Sheet & General Processing Conditions. In RTP COMPANY [Product Data Sheet; Digital]. | Product Data Sheet & General Processing Conditions
| 6 |  | Polyphthalamide (AT-1002HS) | NA | 167 MPa | 9310 MPa | 3.2 % | 3.3 % | 34% | 1.34 g/cm³ | https://www.phmolds.com/wp-content/uploads/2016/09/PPA-Solvay-Amodel-AT-6130-Black.pdf | https://www.phmolds.com/wp-content/uploads/2016/09/PPA-Solvay-Amodel-AT-6130-Black.pdf | Solvay Specialty Polymers. (2014a). Technical Data Sheet. | Amodel AT-6130 HS Polyphthalamide
| 7 |  | Polyphthalamide (TI-50G) | 206 MPa | 300 MPa | 16,500 MPa | 2% | NA | 34% | 1.64 g/cm³ |  | https://www.propolymers.com/data%20sheets/Data%20Sheet%20PPA%20TI%2050%20Cond.pdf | Pro Polymers. (n.d.). High temperature resins. | Technical Data Sheet PPA TI-50G (Conditioned)
| 8 |  | Polyphthalamide | 145 MPa | 69 MPa | 4482 MPa | 1.5 % | 2.5 % | 0.34 | 1.22 g/cm³ |  | https://drive.google.com/file/d/1b9kkPTexmLG5-3F8-Ox7woX5KLV9Xp5k/view?usp=sharing | RTP Company. (2021, September 30). Standard Polyphthalamide (PPA) compounds. RTP Company - Your Global Compounder of Custom Engineered Thermoplastics. | PPA-8th DP | it has more than 30 different conditions with mixture
21 | 1 | POM | Polyoxymethylene (Acetal Copolymer) | 65.5 MPa | 82.73 MPa | 2.758 GPa | NA | 30 % | 0.42 | 1.41 g/cm³ |  | https://3faktur.com/wp-content/uploads/2023/06/Materialdatenblatt-Pom.pdf | E.I. Dupont. (n.d.). Technical Data Sheet: Acetal (POM) (Polyoxymethylene). | Technical Data Sheet Acetal (POM)
| 2 |  | Polyoxymethylene (Natural or Black Unmodified) | 67 MPa | NA | 2.8 GPa | NA | 31 % | 0.42 | 1.41 g/cm³ |  | https://www.thamesstock.com/assets/pdf/plastics/acetal-datasheet.pdf | Thames Stockholders. (2023). Acetal (POM-C & POM-H). | Acetal (POM-C & POM-H)
| 3 |  | Polyoxymethylene | 97.0 MPa | NA | 2.70 GPa | 9.4 % | 27 % | 0.42 | 1.47 g/cm³ |  | https://drive.google.com/file/d/1xPj-KDzAAUNaaANwgVa3fqkCB-d5AZ0C/view?usp=drive_link | PolyPLASTY PolyPOM polyoxymethylene (POM). (n.d.). | POM-3rd DP
| 4 |  | Polyoxymethylene | 54 MPa | 60 MPa | 2.8 GPa | 8 % | 15 % | 0.42 | 1.41 g/cm³ |  | https://omnexus.specialchem.com/selection-guide/polyacetal-polyoxymethylene-pom-plastic | Polyoxymethylene (POM plastic): structure & material properties. (n.d.). | Complete Guide on Polyoxymethylene (POM) or Polyacetal Plastic
| 5 |  | Polyoxymethylene | 67 MPa | NA | 2.8 GPa | NA | 30 % | 0.42 | 1.41 g/cm³ |  | https://plastum.cz/download/matlist/POM_C(EN).pdf | PLASTUM Trading s.r.o. (2016). Material Data sheet. | Material Data sheet.
| 6 |  | Polyoxymethylene | 55 MPa | NA | 2.55 GPa | 10 % | NA | 0.42 | 1.44 g/cm³ |  | https://www.campusplastics.com/campus/en/datasheet/ALCOM+POM+7701+PTFE10/MOCOM+Compounds+GmbH+&+Co.+KG/5/d5dce844 | M-Base Engineering + Software GmbH. (n.d.). CAMPUSplastics ¦ datasheet. | ALCOM POM 770/1 PTFE10
| 7 |  | Polyoxymethylene | 64 MPa | NA | 2.85 GPa | 9 % | 30 % | 0.42 | 1.41 g/cm³ |  | https://drive.google.com/file/d/1srv0KbK6_13eWbhexdnCX1mmGIdEfou5/view?usp=drive_link | Prałat, Karol & Łukasiewicz, Małgorzata & Miczko, Piotr. (2020). Experimental Study of the Basic Mechanical Properties of Hardened Gypsum Paste Modified with Addition of Polyoxymethylene Micrograins. Archives of Civil Engineering. 66. 385-397. 10.24425/ACE.2020.131816. | POM-7th DP
| 8 |  | Polyoxymethylene | 63 MPa | NA | 2.6 GPa | 10 % | 31 % | 0.42 | 1.39 g/cm³ |  | https://www.slideshare.net/slideshow/pom-properties-data-sheet-gehr/14245821 | Pom properties data sheet _ gehr. (2012, September 11). [Slide show]. SlideShare. | Pom properties data sheet _ gehr
| 9 |  | Polyoxymethylene | 64 MPa | NA | 2.85 GPa | 9 % | 30 % | 0.42 | 1.41 g/cm³ |  | https://drive.google.com/file/d/1lBh28r_HDxm3yg7K9UsYZTJ6TAknoUd_/view?usp=drive_link | Prałat, Karol & Łukasiewicz, Małgorzata & Miczko, Piotr & Lesiecka, Katarzyna. (2019). Measurement of the distribution of polyoxymethylene particle size using the laser diffraction method. Materials Structures Technology. 2. 50-60. 10.31448/mstj.02.01.2019.50-60. | POM-8th DP
| 10 |  | Polyoxymethylene | 67 MPa | 60 MPa | 3.2 GPa | 9 % | NA | 0.42 | 1.42 g/cm³ |  | https://drive.google.com/file/d/1i-Lf3Voa957rKEN72DyQPxeV31bRnrR5/view?usp=drive_link | Hlebanja, Gorazd & Hriberšek, Matija & Erjavec, Miha & Kulovec, Simon. (2019). Durability Investigation of plastic gears. MATEC Web of Conferences. 287. 02003. 10.1051/matecconf/201928702003. | POM-9th DP
22 | 1 | PEO | Poly(ethylene oxide) | NA | 9.4 ± 0.94 MPa | 231 ± 23.1 MPa | NA | 6.2 ± 0.62 % | NA | NA | https://drive.google.com/file/d/16VKX_ZILMjPb0xcqF_l_39-w1VF3RDf_/view?usp=drive_link | https://drive.google.com/file/d/16VKX_ZILMjPb0xcqF_l_39-w1VF3RDf_/view?usp=drive_link | Andrea Moreno, Mabel & Abarca, Raúl & Ana, Maria & Benavente, Eglantina & Gómez-Romero, Pedro & Gonzáles, G.. (2011). Electrical and mechanical properties of poly(ethylene oxide)/intercalated clay polymer electrolyte. Electrochimica Acta. 58. 112-118. 10.1016/j.electacta.2011.08.096. | PEO-1st DP
|  |  | Poly(ethylene oxide) | NA | NA | 70 MPa | NA | 300 % | 0.5 | 1.026 g/cm³ | https://drive.google.com/file/d/1mtGig1J2s_N6zfaM3Ja-KeokPrWv-SEG/view?usp=drive_link | https://drive.google.com/file/d/1mtGig1J2s_N6zfaM3Ja-KeokPrWv-SEG/view?usp=drive_link | Jang, S. S., Goddard, W. A., & Kalani, M. Y. S. (2007). Mechanical and Transport Properties of the Poly(ethylene oxide)−Poly(acrylic acid) Double Network Hydrogel from Molecular Dynamic Simulations. the Journal of Physical Chemistry. B, 111(7), 1729–1737. https://doi.org/10.1021/jp0656330 | PEO-2nd DP
| 2 |  | Poly(ethylene oxide) | 0.7 MPa | 2.24 MPa | 1.32 MPa | 2 % | 160 % | 0.49 | 0.97 g/cm³ | https://drive.google.com/file/d/1mtGig1J2s_N6zfaM3Ja-KeokPrWv-SEG/view?usp=drive_link only for Stress Strai curve | https://www.mdpi.com/1996-1944/14/16/4489 | Kim, G., Lee, S., & Kim, C. (2021). Assessment of the physical, mechanical, and tribological properties of PDMS thin films based on different curing conditions. Materials, 14(16), 4489. https://doi.org/10.3390/ma14164489 | Assessment of the Physical, Mechanical, and Tribological Properties of PDMS Thin Films Based on Different Curing Conditions
23 | 1 | EPS | Expanded Polystyrene | 3 MPa | 51 MPa | 2.65 GPa | 0.124 % | 0.3 % | NA | 0.0031 – 3.5 g/cm³ |  | https://mohebbaspar.com/en/properties-of-expanded-polystyrene/ | Mr.Gharaei, & Mr.Gharaei. (2022, February 25). The most important physical and mechanical properties of expanded polystyrene (EPS) - Ideh Gostar Moheb Baspar. Ideh Gostar Moheb Baspar. | The most important physical and mechanical properties of expanded polystyrene (EPS)
| 2 |  | Expanded Polystyrene | 7.31 MPa | 7.85 MPa | NA | 2% | 450% | 0.5 | 0.55 g/cm³ | https://drive.google.com/file/d/1cMGVDL5E9SJIAsnblBKxmIW9KsLEHcih/view?usp=drive_link | https://drive.google.com/file/d/1cMGVDL5E9SJIAsnblBKxmIW9KsLEHcih/view?usp=drive_link | Xu, Yi & Jiang, Linhua & Xu, Jinxia & Li, Yang. (2012). Mechanical properties of expanded polystyrene lightweight aggregate concrete and brick. Construction and Building Materials. 27. 32–38. 10.1016/j.conbuildmat.2011.08.030. | EPS-2nd DP
| 3 |  | Expanded Polystyrene | NA | 0.1 MPa | 4.32 MPa | NA | NA | 0 | 0.19 g/cm³ | https://drive.google.com/file/d/103jwrIW509Nn3uhCJnK7O4AE_YJcDgjw/view?usp=drive_link | https://drive.google.com/file/d/103jwrIW509Nn3uhCJnK7O4AE_YJcDgjw/view?usp=drive_link | Topa, Ameen. (2013). Investigation of Energy Absorption Capabilities of Crushable Foam. 10.13140/RG.2.2.32305.40801. | EPS-3rd DP
| 4 |  | Expanded Polystyrene | 0.62 MPa | 1.4 MPa | 91 MPa | NA | NA | NA | 0.062 g/cm³ |  | https://drive.google.com/file/d/1Sx51jCAKQxuAQzx5jZ9slG9BsPOt6BoH/view?usp=drive_link | Firdaus, Muhammad, Abong Abdullah and Mastika bin Lamat. “REUSE OF COMPRESSED EXPANDED POLYSTYRENE (EPS) CONTAINERS FOR BIKE FRAME CONSTRUCTION IN SME'S.” (2015). | EPS-4th DP
| 5 |  | Expanded Polystyrene | 30 MPa | 60 MPa | 3000 MPa | 1 % | 5 % | NA | 0.6 g/cm³ |  | https://www.semanticscholar.org/paper/Geotechnical-Application-for-Expanded-Polystyrene/238aa62c65117d9d1b1a94970e9f5e524c1aa98f | Geotechnical application for expanded polystyrene waste. (2014). | Geotechnical Application for Expanded Polystyrene Waste
| 6 |  | Expanded Polystyrene | 386.11MPa | NA | 199947.96 MPa | NA | NA | NA | 0.15 g/cm³ | https://drive.google.com/file/d/14ACpDzfpgEiPLXJ9EEnV4Smx1Ovnwy_v/view?usp=drive_link | https://drive.google.com/file/d/14ACpDzfpgEiPLXJ9EEnV4Smx1Ovnwy_v/view?usp=drive_link | Manual for Expanded Polystyrene (EPS) Core Panel System and its field Application | EPS-6th DP
24 | 1 | PEI | Polyetherimide (ULTEM 1000) | 68.3 MPa | 107 MPa | 3.28 GPa | 7 % | 60 % | 0.36 | 1.28 g/cm³ | https://drive.google.com/file/d/1nxFdWjd5Pjq8jpi133I_dv_LjqJD47HE/view?usp=drive_link | https://drive.google.com/file/d/1nxFdWjd5Pjq8jpi133I_dv_LjqJD47HE/view?usp=drive_link | Zuanetti, Bryan & Mutter, Nathan & Gordon, Ali. (2014). Multi-rate and Multi-modal Characterization of an Advanced Poly(etherimide): Ultem 1000. Materials Performance and Characterization. 3. 20130088. 10.1520/MPC20130088. | PEI-1st DP
| 2 |  | Polyetherimide (ULTEM 1000) | 104.80 MPa | NA | 2.964 GPa | 8 % | 60 % | 0.36 | 1.27 g/cm³ | It has temperature diagram | https://www.piedmontcmg.com/material-selection-guide/ultem-pei-polyetherimide/ | PEI Polyetherimide Ultem ¦ Facts & Features ¦ Piedmont CMG. (2022, January 4). Piedmont CMG. | PEI POLYETHERIMIDE ULTEM™
| 3 |  | Polyetherimide | 129 MPa | 129 MPa | 3.5 GPa | 7 % | 13 % | 0.36 | 1.27 g/cm³ |  | https://www.theplasticshop.co.uk/plastic_technical_data_sheets/polyetherimide_pei_1000_technical_data_sheet.pdf | The Quadrant group of companies. (2011). PRODUCT DATA SHEET t. | Duratron® U1000 PEI
| 4 |  | Polyetherimide | 95 MPa | 95 MPa | 3.1 GPa | NA | 50 % | 0.36 | 1.27 g/cm³ |  | https://plastim.co.uk/wp-content/uploads/2020/04/PEI-Technical-Data-Sheet.pdf | Plastim Ltd. (2021). Polyetherimide / PEI. | Polyetherimide / PEI
| 5 |  | Polyetherimide, (Ultem® 1000 unfilled) | NA | 113.7635 MPa | 3.447 GPa | NA | 80 % | 0.36 | 1.28 g/cm³ |  | https://laminatedplastics.com/ultem.pdf | SABIC Innovative Plastics IP BV. (n.d.). Technical Data Sheet UlTEM (PEI) (PolyEtherImIde). In SABIC Innovative Plastics IP BV [Report]. | Technical Data Sheet Ultem (PEI)
| 6 |  | Polyetherimide | NA | 104.80 MPa | 2.964 MPa | 7 % | 60 % | 0.36 | 1.27 g/cm³ |  | https://www.plasticsintl.com/media/d0wpdl3m/ultem-data-sheet.pdf | SABIC. (n.d.). ULTEM® (Polyetherimide) [Report]. | ULTEM® Polyetherimide
25 | 1 | Expanded PTFE |  | NA | > 20 MPa | NA | NA | NA | 0.36 | 0.90 g/cm³ |  | https://klinger-thermoseal.com/products/ptfe-gasket-materials-and-sealex-joint-sealant/thermoseal-soft-chem | THERMOSEAL soft-chem® ¦ KLINGER Thermoseal. (n.d.). | Unmatched expanded PTFE gasket sheet
| 2 |  |  | 14.52 MPa | 18.147 MPa | 37.61 MPa | NA | 169.9% | 0.36 | 2.16 g/cm³ |  | https://inmarco.ae/wp-content/themes/make/pdf/type%201400.pdf | INMARCO INMATEX. (2022). Inmatex Pure Expanded PTFE Sheet. In Innovations in Fluid Sealing. INMARCO FZC. | Inmatex Pure Expanded PTFE Sheet
| 3 |  | unfilled | NA | 26.889 MPa | 551.58 MPa | NA | 300 % | 0.36 | 2.16 g/cm³ |  | https://laminatedplastics.com/teflon.pdf | ASTM & UL. (n.d.). Technical Data Sheet Teflon (PTFE). | Technical Data Sheet Teflon (PTFE)
| 4 |  | 25% glass filled | NA | 14.478 MPa | 551.58 MPa | NA | 270 % | 0.36 | 2.16 g/cm³ |  | https://laminatedplastics.com/teflon.pdf | ASTM & UL. (n.d.). Technical Data Sheet Teflon (PTFE). | Technical Data Sheet Teflon (PTFE)
| 5 |  | 25% carbon filled | NA | 13.10 MPa | 551.58 MPa | NA | 75 % | 0.36 | 2.16 g/cm³ |  | https://laminatedplastics.com/teflon.pdf | ASTM & UL. (n.d.). Technical Data Sheet Teflon (PTFE). | Technical Data Sheet Teflon (PTFE)
| 6 |  |  | 16 MPa | 17 MPa | NA | NA | NA | 0.36 | 0.95 g/cm³ |  | https://www.slideshare.net/slideshow/expanded-ptfe-sheet-gasket/39909500 | Expanded ptfe sheet gasket. (2014, October 6). [Slide show]. SlideShare. | Expanded ptfe sheet gasket
26 | 1 | PVDF | Poly(vinylidene fluoride) | 120 MPa | 120 MPa | 17.1 GPa | 3.5 % | 40 % | 0.35 | 1.89 g/cm³ |  | https://matmatch.com/learn/material/polyvinylidene-fluoride-pvdf | Polyvinylidene fluoride (PVDF): Properties & Applications - Matmatch. (n.d.). Matmatch. | Polyvinylidene Fluoride (PVDF): Properties, Production, & Applications
| 2 |  | Poly(vinylidene fluoride) | NA | 43.43 MPa | 1.999 GPa | NA | 50 % | 0.35 | 1.77 g/cm³ |  | https://laminatedplastics.com/pvdf.pdf | Elf Atochem North America. (n.d.). Technical Data Sheet PVDF (Polyvinylidene fluoride). | Technical Data Sheet PVDF
| 3 |  | Poly(vinylidene fluoride) | 60 MPa | 60 MPa | 2.2 GPa | 9 % | 30 % | 0.35 | 1.78 g/cm³ |  | https://www.theplasticshop.co.uk/plastic_technical_data_sheets/pvdf_technical_data_sheet.pdf | The Quadrant group of companies. (2011b). Technical Data Sheet for Polyvinylidene Rod & Sheet Symalit 1000 PVDF. | Symalit® 1000 PVDF
| 4 |  | Poly(vinylidene fluoride) | 3.61 MPa | 4.20 MPa | 85.95 MPa | NA | 8.11 % | 0.35 | 1.77 g/cm³ | https://drive.google.com/file/d/12_rDMQUp0W3hrNBo1t0kDQgPgV2PyVnJ/view?usp=drive_link | https://drive.google.com/file/d/12_rDMQUp0W3hrNBo1t0kDQgPgV2PyVnJ/view?usp=drive_link | Sriyanti, I., Ramadhani, R. F., Almafie, M. R., Idjan, M. K. N. A., Syafri, E., Solihah, I., Sanjaya, M. R., Jauhari, J., & Fudholi, A. (2024). Physicochemical and mechanical properties of polyvinylidene fluoride nanofiber membranes. Case Studies in Chemical and Environmental Engineering, 9, 100588. https://doi.org/10.1016/j.cscee.2023.100588 | PVDF-4th DP
| 5 |  | Poly(vinylidene fluoride) | 50 MPa | 40 MPa | 2.1 GPa | 5 % | 20 % | 0.35 | 1.77 g/cm³ | https://drive.google.com/file/d/1hMTyOCAp3b-0wm_Gf5JsJ6z3N8Fp0OGQ/view?usp=drive_link | https://drive.google.com/file/d/1hMTyOCAp3b-0wm_Gf5JsJ6z3N8Fp0OGQ/view?usp=drive_link | M.H. Alaaeddin, S.M. Sapuan, M.Y.M. Zuhri, E.S. Zainudin, Faris M. AL- Oqla, Physical and mechanical properties of polyvinylidene fluoride - Short sugar palm fiber nanocomposites, Journal of Cleaner Production, Volume 235, 2019, https://doi.org/10.1016/j.jclepro.2019.06.341. | PVDF-5th DP
| 6 |  | Poly(vinylidene fluoride) | 45 MPa | 55 MPa | 1 GPa | 20 % | 50 % | 0.35 | 1.78 g/cm³ |  | https://drive.google.com/file/d/1Ay0LZFqTDavbMt2Zc7QXEuqEGPBNMXid/view?usp=drive_link | Shu, Yuanjie & Ke, Liaoliang & Su, Jie & Shen, Fei. (2021). Experimental Studies on Fretting Wear Behavior of PVDF Piezoelectric Thin Films. Materials. 14. 734. 10.3390/ma14040734. | PVDF-6th DP
27 | 1 | PDMS | Poly(dimethyl siloxane) | 2.24 MPa | 6.7 MPa | 0.870 MPa | NA | NA | 0.5 | 0.965 g/cm³ |  | https://drive.google.com/file/d/1RQs9Ax2pOWzhuR1gOYSwq1huKGSb_q3l/view?usp=drive_link | Miranda, I., Souza, A., Sousa, P., Ribeiro, J., Castanheira, E. M. S., Lima, R., & Minas, G. (2021). Properties and Applications of PDMS for Biomedical Engineering: a review. Journal of Functional Biomaterials, 13(1), 2. https://doi.org/10.3390/jfb13010002 | PDMS-1st DP
| 2 |  | Poly(dimethyl siloxane) | NA | 6.7 MPa | 1.84 MPa | NA | NA | 0.5 | 0.965 g/cm³ |  | https://drive.google.com/file/d/1cg0b6ZR8DfX3qQ1aa8XEls8LmKTHkMYR/view?usp=drive_link | Greer, Andrew & Vasiev, Iskandar & Della-Rosa, Benoit & Gadegaard, Nikolaj. (2016). Fluorinated ethylene-propylene: A complementary alternative to PDMS for nanoimprint stamps. Nanotechnology. 27. 10.1088/0957-4484/27/15/155301. | PDMS-2nd DP
| 3 |  | Poly(dimethyl siloxane) | NA | NA | 2.24 MPa | NA | NA | 0.49 | 0.96 g/cm³ |  | https://drive.google.com/file/d/1vDdsd1ZfJPNsv8M260xAxgb9fJwb0UJ7/view?usp=drive_link | Jha, Amit Kumar & Douglas, Ewan & Li, Meng & Fucetola, Corey & Omenetto, Fiorenzo. (2021). Demonstration of magnetic and light-controlled actuation of a photomagnetically actuated deformable mirror for wavefront control. | PDMS-3rd DP
| 4 |  | Poly(dimethyl siloxane) | NA | 4.45 ± 0.42 MPa | 1.64 ± 0.05 MPa | NA | 0146 ± 8 % | 0.5 | 0.96 g/cm³ | It has many graphs other than Stress Strain gragh | https://drive.google.com/file/d/1FdNOQTEfa3y-tBeNsBTUJxVjQWdFcbWk/view?usp=drive_link | Stassi, Stefano & Canavese, Giancarlo. (2012). Spiky Nanostructured Metal Particles as Filler of Polymeric Composites Showing Tunable Electrical Conductivity. Journal of Polymer Science, Part B: Polymer Physics. 50. 984-992. 10.1002/polb.23091. | PDMS-4th DP
| 5 |  | Poly(dimethyl siloxane) | NA | 5.69 MPa | 1.685 MPa | NA | NA | 0.499 | 0.96 g/cm³ |  | https://drive.google.com/file/d/1vrxQ01HbWQQvKDdMSR8xQ106DVzlt4Sb/view?usp=drive_link | Yang, Michelle & Zuo, Catalina & Liu, Jiafeng & Man, Kun & Zuo, Zhenyu & Yang, Yong. (2022). Understanding Vascular Endothelial Cell Behavior Using a Mechanical Strain Gradient Generated by an Electromagnetic Stretching Device. 10.1101/2022.10.20.513030. | PDMS-5th DP
28 | 1 | PLGA | Poly(lactic-co-glycolic acid) | 79.98 MPa | 74.66 MPa | 891.2 MPa | NA | NA | 0.35 | 1.5 g/cm³ | https://drive.google.com/file/d/1XQ--SKoadb9TsQm03vRXUbQzSLM4zdtO/view?usp=drive_link | https://drive.google.com/file/d/1XQ--SKoadb9TsQm03vRXUbQzSLM4zdtO/view?usp=drive_link | Marques, Douglas, Luís Alberto dos Santos, Luciano Ferraz Schopf and José Carlos Fraga. “Analysis of Poly(Lactic-co-Glycolic Acid)/Poly(Isoprene) Polymeric Blend for application as biomaterial.” Polimeros-ciencia E Tecnologia 23 (2013): 579-584. | PLGA-1st DP
| 2 |  | Poly(lactic-co-glycolic acid) | 41.3685 MPa | 55.1581 MPa | 2.757 GPa | 3 % | 10 % | 0.35 | 1.5 g/cm³ |  | https://drive.google.com/file/d/14TPdUrRQoFSm094-P3gPCXuUP8NMQ7OX/view?usp=drive_link | Avgoustakis, K. & Laboratory of Pharmaceutical Technology, Department of Pharmacy, University of Patras. (2005). Poly(lactide-co-glycolide): Synthesis, Properties, and Biomedical Applications. In Encyclopedia of Biomaterials and Biomedical Engineering [Book-chapter]. https://doi.org/10.1081/E-EBBE-120013950 | PLGA-2nd DP
| 3 |  | Poly(lactic-co-glycolic acid) | NA | 22.5 MPa | 294 MPa | NA | 331 % | 0.35 | 1.5 g/cm³ |  | https://drive.google.com/file/d/1zpYoCazKeRUgE6TmxhjW_6kbq8SEUEdP/view?usp=drive_link | Samantaray, P., Little, A., Haddleton, D., McNally, T., Tan, B., Sun, Z., Huang, W., Ji, Y., & Wan, C. (2020). Poly(glycolic acid) (PGA): a versatile building block expanding high performance and sustainable bioplastic applications. | PLGA and PGA-3rd DP
| 4 |  | Poly(lactic-co-glycolic acid) | 80 MPa | 90 MPa | 3500 MPa | 1 % | 10 % | 0.35 | 1.5 g/cm³ |  | https://drive.google.com/file/d/1zpYoCazKeRUgE6TmxhjW_6kbq8SEUEdP/view?usp=drive_link | Samantaray, P., Little, A., Haddleton, D., McNally, T., Tan, B., Sun, Z., Huang, W., Ji, Y., & Wan, C. (2020). Poly(glycolic acid) (PGA): a versatile building block expanding high performance and sustainable bioplastic applications. | PLGA and PGA-3rd DP
29 | 1 | PGA | Poly (glycolic acid) | 70 MPa | 100 MPa | NA | NA | 66 % | 0.35 | 1.5 g/cm³ |  | https://www.slideshare.net/assenzio1732/poly-lactic-acid#13 | Dell’Aquila, G. (2013, January 25). Poly lactic acid [Slide show]. SlideShare. | Poly lactic acid
| 2 |  | Poly (glycolic acid) | NA | 890 MPa | 8.40 GPa | 30 % | NA | 0.35 | 1.5 g/cm³ |  | https://drive.google.com/file/d/1HsD9uNnDxlJmKQaxGSGvQH_C1SM-k0Io/view?usp=drive_link | MatWeb - the online Materials Information Resource. (n.d.). | PGA-1st DP
| 3 |  | Poly (glycolic acid) | NA | 36 MPa | 659 MPa | NA | 23% | 0.35 | 1.5 g/cm³ |  | https://drive.google.com/file/d/1zpYoCazKeRUgE6TmxhjW_6kbq8SEUEdP/view?usp=drive_link | Samantaray, P., Little, A., Haddleton, D., McNally, T., Tan, B., Sun, Z., Huang, W., Ji, Y., & Wan, C. (2020). Poly(glycolic acid) (PGA): a versatile building block expanding high performance and sustainable bioplastic applications. | PLGA and PGA-3rd DP
| 4 |  | Poly (glycolic acid) | NA | 220 MPa | NA | NA | 25 % | 0.35 | 1.5 g/cm³ |  | http://www.kureha.com/pdfs/Kureha-KUREDUX.pdf | Kuredux. (n.d.). KuredUx: a High-Performance polyester resin for packaging and industrial applications. | Polyglycolic Acid (PGA) Resin
| 5 |  | Poly (glycolic acid) | 117 MPa | 196 MPa | 7.4 GPa | NA | 13 % | 0.35 | 1.5 g/cm³ |  | https://www.kuredux.com/pdf/Kuredux_Brochure_EN.pdf | KUREHA CORPORATION & KUREHA ENERGY SOLUTIONS LLC. (2022). The pursuit of excellence. In Kuredux. | Polyglycolic acid (PGA) Resin
30 | 1 | PLA | poly(lactic acid) | NA | 70 MPa | 3120 MPa | 5 % | 20 % | 0.36 | 1.24 g/cm³ |  | https://www.bcn3d.com/wp-content/uploads/2019/09/BCN3D_FILAMENTS_TechnicalDataSheet_PLA_EN.pdf | BCN3D Technologies & Fundació CIM. (2023). Technical data sheet PLA [Technical data sheet]. | Technical data sheet PLA
| 2 |  | poly(lactic acid) | 49.5 MPa | 45.6 MPa | 2346.5 MPa | 3.3 % | 5.2 % | 0.36 | 1.24 g/cm³ |  | https://www.farnell.com/datasheets/2310522.pdf | Ultimaker. (2017). Technical data sheet PLA [Technical data sheet]. | Technical datasheet PLA
| 3 |  | poly(lactic acid) | NA | 46.6 ± 0.9 MPa | 2636 ± 330 MPa | NA | 1.90 ± 0.21 % | 0.36 | 1.17 g/cm³ |  | https://www.iemai3d.com/wp-content/uploads/2021/03/PLA_TDS__EN.pdf | IEMAI. (n.d.). 3D printing solutions for high performance materials [Report]. | PLA Technical Data Sheet(TDS)
| 4 |  | poly(lactic acid) | 51 ± 3 MPa | NA | 2.3 ± 0.1 GPa | 2.9 ± 0.3 % | NA | 0.36 | 1.24 g/cm³ |  | https://prusament.com/wp-content/uploads/2022/10/PLA_Prusament_TDS_2021_10_EN.pdf | Prusa Polymers. (2022). Technical Datasheet: Prusament PLA by Prusa Polymers. | Technical datasheet Prusament PLA by Prusa Polymers
| 5 |  | poly(lactic acid) | 52.5 ± 0.9 MPa | 45.5 ± 1.1 Mpa | 3250 ± 119 MPa | 3.4 ± 0.0% | 7.8 ± 1.2% | 0.36 | 1.24 g/cm³ | https://www.plgglobal.co.uk/wp-content/uploads/2022/07/Ultimaker-PLA-TDS-v5.00.pdf | https://www.plgglobal.co.uk/wp-content/uploads/2022/07/Ultimaker-PLA-TDS-v5.00.pdf | Ultimaker. (2022). Ultimaker PLA Technical data sheet. | Ultimaker PLA Technical data sheet
| 6 |  | poly(lactic acid) | 37 MPa | 37 MPa | 1,820 MPa | 3.1% | 3.1% | 0.36 | 1.24 g/cm³ |  | https://docs.rs-online.com/d6e4/0900766b81697f3b.pdf | Ultimaker. (2018). Technical data sheet - Ultimaker Tough PLA [Technical data sheet]. | Technical datasheet PLA
| 7 |  | poly(lactic acid) | 49.2 ± 0.29 MPa | 50.1 ± 1.55 MPa | 3466 ± 84.4 MPa | NA | 2.00 ± 0.29 % | 0.36 | 1.24 g/cm³ | https://drive.google.com/file/d/1QxhoBs0oqMsbAP2clin3wAso7KRSFO6D/view?usp=drive_link | https://drive.google.com/file/d/1QxhoBs0oqMsbAP2clin3wAso7KRSFO6D/view?usp=drive_link | Oksiuta Z, Jalbrzykowski M, Mystkowska J, Romanczuk E, Osiecki T. Mechanical and Thermal Properties of Polylactide (PLA) Composites Modified with Mg, Fe, and Polyethylene (PE) Additives. Polymers (Basel). 2020 Dec 9;12(12):2939. doi: 10.3390/polym12122939. PMID: 33316956; PMCID: PMC7763237. | PLA-7th DP
| 8 |  | poly(lactic acid) | 60 MPa | 108 MPa | 3100 MPa | NA | 9 % | 0.36 | 1.24 g/cm³ |  | https://drive.google.com/file/d/1PvIYbZjG1e4mVpNCuFl4oTj4_rLk2fbt/view?usp=drive_link | Aloyaydi, Bandar & S., Sivasankaran. (2020). Low-Velocity Impact Characteristics of 3D-Printed Poly-Lactic Acid Thermoplastic Processed by Fused Deposition Modeling. Transactions of the Indian Institute of Metals. 73. 10.1007/s12666-020-01952-6. | PLA-8th DP
| 9 |  | poly(lactic acid) | 53 MPa | NA | 350 MPa | 10 % | 100 % | 0.36 | 1.25 g/cm³ |  | https://drive.google.com/file/d/1SKItpQ5mCSwr-b-WuLwiEye_mFvbrhuO/view?usp=drive_link | Sahari, J.. (2012). The Development and Properties of Biodegradable and Sustainable Polymers.. Journal of Polymer Materials. 29. 153-165. | PLA-9th DP
| 10 |  | poly(lactic acid) | NA | 60 MPa | 3.1 GPa | NA | NA | 0.36 | 1.24 g/cm³ | https://drive.google.com/file/d/10txXDohoM7gw8IlEmqXrI0PlHfSWKJHk/view?usp=drive_link | https://drive.google.com/file/d/10txXDohoM7gw8IlEmqXrI0PlHfSWKJHk/view?usp=drive_link | M. Awdallah, Mahmoud & Abd-Elaziem, Walaa & Abd El-baky, Marwa. (2023). Collapse Behavior and Energy Absorbing Characteristics of 3D-Printed Tubes with Different Infill Pattern Structures: An Experimental Study. Fibers and Polymers. 24. 10.1007/s12221- 023-00207-7. | PLA-10th DP
| 11 |  | poly(lactic acid) | 45 MPas | 49 MPa | 1000 MPa | 13.5 % | 15.5 % | 0.36 | 1.25 g/cm³ |  | https://after-support.flashforge.jp/uploads/datasheet/tds/PLA_TDS_EN.pdf | www.flashforge.com. (n.d.). Technical Data Sheet [Technical Data Sheet]. | Technical Data Sheet
31 | 1 | PAI | Polyamideimide | 105 MPa | 83 MPa | 3.91 GPa | 2 % | 6.40 % | 0.35 | 1.40 g/cm³ |  | https://drive.google.com/file/d/1PVGvlaqHbXinhnffP62PAM114hCPpcLS/view?usp=drive_link | Overview of materials for Polyamide-Imide, Molded. (n.d.). Matweb | PAI-1st DP
| 2 |  | Polyamideimide | NA | 185 MPa | 4.58 GPa | 8 % | 12 % | 0.35 | 1.40 g/cm³ |  | https://www.azom.com/article.aspx?ArticleID=877 | AZoM. (2018, December 17). Polyamideimide - PAI. | Polyamideimide - PAI
| 3 |  | Polyamideimide | 100 MPa | 180 MPa | 4.0 GPa | 3 % | 12 % | 0.35 | 1.40 g/cm³ |  | https://www.makeitfrom.com/material-properties/Polyamide-Imide-PAI | Polyamide-Imide (PAI) :: MakeItFrom.com. (2020, May 30). | Polyamide-Imide (PAI)
| 4 |  | Polyamideimide | 145 MPa | 115 MPa | 5.66 GPa | 2 % | 3.2 % | 0.35 | 1.58 g/cm³ |  | https://drive.google.com/file/d/15Ip0RDlCCpUbdBYVolU6l-IuHUXVpu7H/view?usp=drive_link | Overview of materials for Polyamide-Imide, Glass Filled. (n.d.-b). | PAI-4th DP
| 5 |  | Polyamideimide | NA | 27.88 ± 4.50 MPa | 3.59 ± 0.34 GPa | NA | 1.14 ± 0.14 % | 0.35 | 1.40 g/cm³ | https://drive.google.com/file/d/1iyPbD4rXqbVxpwEj68f3BmoFEZlGOdef/view?usp=drive_link | https://drive.google.com/file/d/1iyPbD4rXqbVxpwEj68f3BmoFEZlGOdef/view?usp=drive_link | Butnaru (former Bacosca), Irina & Hamciuc, Elena & Brumă, Maria. (2010). Aromatic poly(amide-imide)s containing flexible linkages. Revue Roumaine de Chimie. 55. | PAI-5th DP
| 6 |  | Polyamideimide | NA | 122 MPa | 3.6 GPa | NA | 8 % | 0.35 | 1.40 g/cm³ |  | https://www.gteek.com/Polyamide-imide-PAI-sheets | Polyamide-imide/ PAI sheets. (n.d.). | Polyamide-imide/ PAI sheets